## Sheet1
Si | Fe | Cu | Mn | Mg | Cr | Zn | V | Ti | Zr | Li | Ni | Be | Sc | Er | La | Ce | Ag | B | Bi | Ga | Pb | Sn | Re | Cd | Al (min.) | SS Temp | Ageing Temp | Ageing Time | Temp Design | YTS | UTS | EL | HB | S | τ | E | Reference (APA)
0 | 0 | 1.6 | 0 | 0.95 | 0 | 0 | 0 | 0 | 0.08 | 1.7 | 0 | 0 | 0 | 0 | 0 | 0 | 0 | 0 | 0 | 0 | 0 | 0 | 0 | 0 | 95.67 | 530 | 150 | 24 |  | 315 | 415 | 16 |  |  |  |  | Bird, R., Dicus, D., Fridlyander, I. and Sandler, V., 2000. Al-Li Alloy 1441 for Fuselage Applications. Materials Science Forum, 331-337, pp.907-912.
0.8 | 0 | 4.5 | 0.8 | 0.5 | 0 | 0 | 0 | 0 | 0 | 0 | 0 | 0 | 0 | 0 | 0 | 0 | 0 | 0 | 0 | 0 | 0 | 0 | 0 | 0 | 93.4 | 505 | 177 | 18 |  | 425 | 509 | 10 |  |  |  |  | Lumley, R., Polmear, I. and Morton, A., 2003. Interrupted aging and secondary precipitation in aluminium alloys. Materials Science and Technology, 19(11), pp.1483-1490.
0.85 | 0.7 | 4.45 | 0.8 | 0.5 | 0.1 | 0.25 | 0 | 0.15 | 0.05 | 0 | 0 | 0 | 0 | 0 | 0 | 0 | 0 | 0 | 0 | 0 | 0 | 0 | 0 | 0 | 92.15 | 500 | 175 | 8 |  | 420 | 470 | 10 |  |  |  |  | Davis, J., 1993. Aluminum And Aluminum Alloys. Materials Park, OH: ASM International.
0.85 | 0.7 | 4.45 | 0.8 | 0.5 | 0.1 | 0.25 | 0 | 0.15 | 0.05 | 0 | 0 | 0 | 0 | 0 | 0 | 0 | 0 | 0 | 0 | 0 | 0 | 0 | 0 | 0 | 92.15 | 500 | 150 | 30 |  | 420 | 475 | 10 |  |  |  |  | Davis, J., 1993. Aluminum And Aluminum Alloys. Materials Park, OH: ASM International.
0.83 | 0.29 | 3.91 | 0.55 | 0.47 | 0.01 | 0.06 | 0 | 0.07 | 0 | 0 | 0 | 0 | 0 | 0 | 0 | 0 | 0 | 0 | 0 | 0 | 0 | 0 | 0 | 0 | 93.81 | 500 | 160 | 24 |  | 420 | 470 | 6.5 |  |  |  |  | Liu, D., Atkinson, H., Kapranos, P. and Jones, H., 2004. Effect of heat treatment on properties of thixoformed high performance 2014 and 201 aluminium alloys. Journal of Materials Science, 39(1), pp.99-105.
0.8 | 0 | 4.4 | 0.8 | 0.4 | 0 | 0 | 0 | 0 | 0 | 0 | 0 | 0 | 0 | 0 | 0 | 0 | 0 | 0 | 0 | 0 | 0 | 0 | 0 | 0 | 93.6 | 505 | 172.5 | 12.5 |  | 415 | 485 | 13 |  |  |  |  | Brandes, E. and Brook, G., 1998. Smithells Light Metals Handbook. Oxford [England]: Butterworth-Heinemann.
0.8 | 0 | 4.5 | 0.8 | 0.5 | 0 | 0 | 0 | 0 | 0 | 0 | 0 | 0 | 0 | 0 | 0 | 0 | 0 | 0 | 0 | 0 | 0 | 0 | 0 | 0 | 93.4 | 505 | 172.5 | 12.5 |  | 415 | 485 | 13 |  |  |  |  | Brandes, E. and Brook, G., 1998. Smithells Light Metals Handbook. Oxford [England]: Butterworth-Heinemann.
0.85 | 0.7 | 4.45 | 0.8 | 0.5 | 0.1 | 0.25 | 0 | 0.15 | 0.05 | 0 | 0 | 0 | 0 | 0 | 0 | 0 | 0 | 0 | 0 | 0 | 0 | 0 | 0 | 0 | 92.15 | 500 | 135 | 120 |  | 410 | 475 | 15 |  |  |  |  | Davis, J., 1993. Aluminum And Aluminum Alloys. Materials Park, OH: ASM International.
0.85 | 0.7 | 4.45 | 0.8 | 0.5 | 0.1 | 0.25 | 0 | 0.15 | 0.05 | 0 | 0 | 0 | 0 | 0 | 0 | 0 | 0 | 0 | 0 | 0 | 0 | 0 | 0 | 0 | 92.15 | 500 | 205 | 2 |  | 395 | 440 | 9 |  |  |  |  | Davis, J., 1993. Aluminum And Aluminum Alloys. Materials Park, OH: ASM International.
0.85 | 0.7 | 4.45 | 0.8 | 0.5 | 0.1 | 0.25 | 0 | 0.15 | 0.05 | 0 | 0 | 0 | 0 | 0 | 0 | 0 | 0 | 0 | 0 | 0 | 0 | 0 | 0 | 0 | 92.15 | 500 | 190 | 3 |  | 395 | 455 | 9 |  |  |  |  | Davis, J., 1993. Aluminum And Aluminum Alloys. Materials Park, OH: ASM International.
0.85 | 0.7 | 4.45 | 0.8 | 0.5 | 0.1 | 0.25 | 0 | 0.15 | 0.05 | 0 | 0 | 0 | 0 | 0 | 0 | 0 | 0 | 0 | 0 | 0 | 0 | 0 | 0 | 0 | 92.15 | 500 | 230 | 0.5 |  | 370 | 440 | 9 |  |  |  |  | Davis, J., 1993. Aluminum And Aluminum Alloys. Materials Park, OH: ASM International.
0.85 | 0.7 | 4.45 | 0.8 | 0.5 | 0.1 | 0.25 | 0 | 0.15 | 0.05 | 0 | 0 | 0 | 0 | 0 | 0 | 0 | 0 | 0 | 0 | 0 | 0 | 0 | 0 | 0 | 92.15 | 500 | 170 | 10 |  | 374 | 431 | [5 empty] | Davis, J., 1993. Aluminum And Aluminum Alloys. Materials Park, OH: ASM International.
0.81 | 0.27 | 4.27 | 0.74 | 0.52 | 0.02 | 0.09 | 0 | 0.02 | 0 | 0 | 0 | 0 | 0 | 0 | 0 | 0 | 0 | 0 | 0 | 0 | 0 | 0 | 0 | 0 | 93.26 | 500 | 170 | 12 |  | 340 | 425 | 6 |  |  |  |  | Tanner, D. and Robinson, J., 2008. Reducing residual stress in 2014 aluminium alloy die forgings. Materials & Design, 29(7), pp.1489-1496.
0.85 | 0.7 | 4.45 | 0.8 | 0.5 | 0.1 | 0.25 | 0 | 0.15 | 0.05 | 0 | 0 | 0 | 0 | 0 | 0 | 0 | 0 | 0 | 0 | 0 | 0 | 0 | 0 | 0 | 92.15 | 500 | 260 | 0.1 |  | 330 | 420 | 9 |  |  |  |  | Davis, J., 1993. Aluminum And Aluminum Alloys. Materials Park, OH: ASM International.
0.83 | 0.29 | 3.91 | 0.55 | 0.47 | 0.01 | 0.06 | 0 | 0.07 | 0 | 0 | 0 | 0 | 0 | 0 | 0 | 0 | 0 | 0 | 0 | 0 | 0 | 0 | 0 | 0 | 93.81 | 500 | 160 | 8 |  | 310 | 360 | [5 empty] | Liu, D., Atkinson, H., Kapranos, P. and Jones, H., 2004. Effect of heat treatment on properties of thixoformed high performance 2014 and 201 aluminium alloys. Journal of Materials Science, 39(1), pp.99-105.
0.83 | 0.29 | 3.91 | 0.55 | 0.47 | 0.01 | 0.06 | 0 | 0.07 | 0 | 0 | 0 | 0 | 0 | 0 | 0 | 0 | 0 | 0 | 0 | 0 | 0 | 0 | 0 | 0 | 93.81 | 500 | 170 | 18 |  | 310 | 360 | [5 empty] | Liu, D., Atkinson, H., Kapranos, P. and Jones, H., 2004. Effect of heat treatment on properties of thixoformed high performance 2014 and 201 aluminium alloys. Journal of Materials Science, 39(1), pp.99-105.
0.8 | 0 | 4.5 | 0.8 | 0.5 | 0 | 0 | 0 | 0 | 0 | 0 | 0 | 0 | 0 | 0 | 0 | 0 | 0 | 0 | 0 | 0 | 0 | 0 | 0 | 0 | 93.4 | 505 | 25 | 48 |  | 290 | 430 | 20 |  |  |  |  | Brandes, E. and Brook, G., 1998. Smithells Light Metals Handbook. Oxford [England]: Butterworth-Heinemann.
0.14 | 0.01 | 3.87 | 0.01 | 0.6 | 0 | 0.001 | 0 | 0 | 0 | 0 | 0 | 0 | 0 | 0 | 0 | 0 | 0 | 0 | 0 | 0 | 0 | 0 | 0 | 0 | 95.369 | 500 | 160 | 24 |  | 270 | 408 | 20 |  |  |  |  | Liu, D., Atkinson, H., Kapranos, P. and Jones, H., 2004. Effect of heat treatment on properties of thixoformed high performance 2014 and 201 aluminium alloys. Journal of Materials Science, 39(1), pp.99-105.
0.81 | 0.27 | 4.27 | 0.74 | 0.52 | 0.02 | 0.09 | 0 | 0.02 | 0 | 0 | 0 | 0 | 0 | 0 | 0 | 0 | 0 | 0 | 0 | 0 | 0 | 0 | 0 | 0 | 93.26 | 500 | 140 | 96 |  | 260 | 400 | 8 |  |  |  |  | Tanner, D. and Robinson, J., 2008. Reducing residual stress in 2014 aluminium alloy die forgings. Materials & Design, 29(7), pp.1489-1496.
0.44 | 0.25 | 3.8 | 0.68 | 0.56 | 0.02 | 0.02 | 0 | 0 | 0 | 0 | 0 | 0 | 0 | 0 | 0 | 0 | 0 | 0 | 0 | 0 | 0 | 0 | 0 | 0 | 94.23 | 500 | 25 | 0 |  |  | 414 | 26.3 |  |  |  |  | Tokisue, H., Katoh, K., Asahina, T. and Usiyama, T., 2006. Mechanical Properties of 5052/2017 Dissimilar Aluminum Alloys Deposit by Friction Surfacing. MATERIALS TRANSACTIONS, 47(3), pp.874-882.
0.51 | 0.53 | 4.23 | 0.65 | 1.69 | 0 | 0 | 0 | 0 | 0 | 0 | 0 | 0 | 0 | 0 | 0 | 0 | 0 | 0 | 0 | 0 | 0 | 0 | 0 | 0 | 92.39 | 495 | 190 | 12 |  |  | 400 | 11 |  |  |  |  | Meriç, C., 2000. Physical and mechanical properties of cast under vacuum aluminum alloy 2024 containing lithium additions. Materials Research Bulletin, 35(9), pp.1479-1494.
0.51 | 0.75 | 4.07 | 0.67 | 1.53 | 0 | 0 | 0 | 0 | 0 | 4 | 0 | 0 | 0 | 0 | 0 | 0 | 0 | 0 | 0 | 0 | 0 | 0 | 0 | 0 | 88.47 | 495 | 190 | 12 |  |  | 370 | 6 |  |  |  |  | Meriç, C., 2000. Physical and mechanical properties of cast under vacuum aluminum alloy 2024 containing lithium additions. Materials Research Bulletin, 35(9), pp.1479-1494.
0.51 | 0.49 | 3.95 | 0.96 | 1.65 | 0 | 0 | 0 | 0 | 0 | 2 | 0 | 0 | 0 | 0 | 0 | 0 | 0 | 0 | 0 | 0 | 0 | 0 | 0 | 0 | 90.44 | 495 | 190 | 12 |  |  | 380 | 7 |  |  |  |  | Meriç, C., 2000. Physical and mechanical properties of cast under vacuum aluminum alloy 2024 containing lithium additions. Materials Research Bulletin, 35(9), pp.1479-1494.
0.5 | 0.5 | 4.35 | 0.6 | 1.5 | 0.1 | 0.25 | 0 | 0.15 | 0.05 | 0 | 0 | 0 | 0 | 0 | 0 | 0 | 0 | 0 | 0 | 0 | 0 | 0 | 0 | 0 | 92 | 495 | 150 | 1000 |  | 457 | 488 | 7 |  |  |  |  | Davis, J., 1993. Aluminum And Aluminum Alloys. Materials Park, OH: ASM International.
0.3 | 0.4 | 4.37 | 0.6 | 1.29 | 0.05 | 0.075 | 0 | 0.009 | 0 | 0 | 0 | 0 | 0 | 0 | 0 | 0 | 0 | 0 | 0 | 0 | 0 | 0 | 0 | 0 | 92.906 | 497 | 190 | 16 |  | 450 | 525 | 16 |  |  |  |  | Mao, J., Kang, S. and Park, J., 2005. Grain refinement, thermal stability and tensile properties of 2024 aluminum alloy after equal-channel angular pressing. Journal of Materials Processing Technology, 159(3), pp.314-320.
0.5 | 0.5 | 4.35 | 0.6 | 1.5 | 0.1 | 0.25 | 0 | 0.15 | 0.05 | 0 | 0 | 0 | 0 | 0 | 0 | 0 | 0 | 0 | 0 | 0 | 0 | 0 | 0 | 0 | 92 | 495 | 205 | 3 |  | 433 | 480 | 8 |  |  |  |  | Davis, J., 1993. Aluminum And Aluminum Alloys. Materials Park, OH: ASM International.
0.2 | 0.5 | 4.1 | 0.6 | 1.2 | 0.1 | 0.1 | 0 | 0 | 0 | 0 | 0 | 0 | 0 | 0 | 0 | 0 | 0 | 0 | 0 | 0 | 0 | 0 | 0 | 0 | 93.2 | 500 | 100 | 20 |  | 421 | 609 | 20 |  |  |  |  | Kim, W., Chung, C., Ma, D., Hong, S. and Kim, H., 2003. Optimization of strength and ductility of 2024 Al by equal channel angular pressing (ECAP) and post-ECAP aging. Scripta Materialia, 49(4), pp.333-338.
0.5 | 0.5 | 4.35 | 0.6 | 1.5 | 0.1 | 0.25 | 0 | 0.15 | 0.05 | 0 | 0 | 0 | 0 | 0 | 0 | 0 | 0 | 0 | 0 | 0 | 0 | 0 | 0 | 0 | 92 | 495 | 130 | 1000 |  | 418 | 505 | 13 |  |  |  |  | Davis, J., 1993. Aluminum And Aluminum Alloys. Materials Park, OH: ASM International.
0.5 | 0.5 | 4.35 | 0.6 | 1.5 | 0.1 | 0.25 | 0 | 0.15 | 0.05 | 0 | 0 | 0 | 0 | 0 | 0 | 0 | 0 | 0 | 0 | 0 | 0 | 0 | 0 | 0 | 92 | 495 | 175 | 24 |  | 417 | 505 | 10 |  |  |  |  | Davis, J., 1993. Aluminum And Aluminum Alloys. Materials Park, OH: ASM International.
0.29 | 0.42 | 4.2 | 0.63 | 1.26 | 0 | 0 | 0 | 0 | 0 | 0 | 0 | 0 | 0 | 0 | 0 | 0 | 0 | 0 | 0 | 0 | 0 | 0 | 0 | 0 | 93.2 | 500 | 100 | 25 |  | 414 | 578 | 15.8 |  |  |  |  | Goodarzy, M., Arabi, H., Boutorabi, M., Seyedein, S. and Hasani Najafabadi, S., 2014. The effects of room temperature ECAP and subsequent aging on mechanical properties of 2024 Al alloy. Journal of Alloys and Compounds, 585, pp.753-759.
0.2 | 0.5 | 4.1 | 0.6 | 1.2 | 0.1 | 0.1 | 0 | 0 | 0 | 0 | 0 | 0 | 0 | 0 | 0 | 0 | 0 | 0 | 0 | 0 | 0 | 0 | 0 | 0 | 93.2 | 500 | 100 | 30 |  | 410 | 589 | 19 |  |  |  |  | Kim, W., Chung, C., Ma, D., Hong, S. and Kim, H., 2003. Optimization of strength and ductility of 2024 Al by equal channel angular pressing (ECAP) and post-ECAP aging. Scripta Materialia, 49(4), pp.333-338.
0.5 | 0.5 | 4.35 | 0.6 | 1.5 | 0.1 | 0.25 | 0 | 0.15 | 0.05 | 0 | 0 | 0 | 0 | 0 | 0 | 0 | 0 | 0 | 0 | 0 | 0 | 0 | 0 | 0 | 92 | 495 | 160 | 90 |  | 403 | 502 | 10 |  |  |  |  | Davis, J., 1993. Aluminum And Aluminum Alloys. Materials Park, OH: ASM International.
0.5 | 0.5 | 4.35 | 0.6 | 1.5 | 0.1 | 0.25 | 0 | 0.15 | 0.05 | 0 | 0 | 0 | 0 | 0 | 0 | 0 | 0 | 0 | 0 | 0 | 0 | 0 | 0 | 0 | 92 | 495 | 260 | 0.5 |  | 396 | 454 | 9 |  |  |  |  | Davis, J., 1993. Aluminum And Aluminum Alloys. Materials Park, OH: ASM International.
0.29 | 0.42 | 4.2 | 0.63 | 1.26 | 0 | 0 | 0 | 0 | 0 | 0 | 0 | 0 | 0 | 0 | 0 | 0 | 0 | 0 | 0 | 0 | 0 | 0 | 0 | 0 | 93.2 | 500 | 25 | 72 |  | 385 | 552 | 11.8 |  |  |  |  | Goodarzy, M., Arabi, H., Boutorabi, M., Seyedein, S. and Hasani Najafabadi, S., 2014. The effects of room temperature ECAP and subsequent aging on mechanical properties of 2024 Al alloy. Journal of Alloys and Compounds, 585, pp.753-759.
0.04 | 0.1 | 3.49 | 1.31 | 2.15 | 0.002 | 0 | 0 | 0 | 0 | 0 | 0 | 0 | 0 | 0 | 0 | 0 | 0 | 0 | 0 | 0 | 0 | 0 | 0 | 0 | 92.908 | 496 | 190 | 8 |  | 378 | 479 | 7.8 |  |  |  |  | Yuan, S., Yeh, J. and Tsau, C., 1999. Improved Microstructures and Mechanical Properties of 2024 Aluminum Alloy Produced by a Reciprocating Extrusion Method. Materials Transactions, JIM, 40(3), pp.233-241.
0.08 | 0.16 | 4.35 | 0.6 | 1.5 | 0 | 0 | 0 | 0 | 0 | 0 | 0 | 0 | 0 | 0 | 0 | 0 | 0 | 0 | 0 | 0 | 0 | 0 | 0 | 0 | 93.31 | 495 | 25 | 0 |  | 360 | 450 | 19 |  |  |  |  | Bron, F., Besson, J. and Pineau, A., 2004. Ductile rupture in thin sheets of two grades of 2024 aluminum alloy. Materials Science and Engineering: A, 380(1-2), pp.356-364.
0.3 | 0.4 | 4.37 | 0.6 | 1.29 | 0.05 | 0.075 | 0 | 0.009 | 0 | 0 | 0 | 0 | 0 | 0 | 0 | 0 | 0 | 0 | 0 | 0 | 0 | 0 | 0 | 0 | 92.906 | 495 | 190 | 12 |  | 350 | 500 | 11.5 |  |  |  |  | Araghchi, M., Mansouri, H., Vafaei, R. and Guo, Y., 2018. Optimization of the Mechanical Properties and Residual Stresses in 2024 Aluminum Alloy Through Heat Treatment. Journal of Materials Engineering and Performance, 27(7), pp.3234-3238.
0.5 | 0.5 | 4.35 | 0.6 | 1.5 | 0.1 | 0.25 | 0 | 0.15 | 0 | 0 | 0 | 0 | 0 | 0 | 0 | 0 | 0 | 0 | 0 | 0 | 0 | 0 | 0 | 0 | 92.05 | 495 | 190 | 9 |  | 345 | 427 | 5 |  |  |  |  | Alcoa, n.d. 2024 Aluminum Alloy Sheet and Plate. Viewed at https://datasheets.globalspec.com/ds/3794/AlcoaNorthAmericanRolledProducts/39945A16-733B-4A20-AFF0-C05992E1AA26
0.2 | 0.5 | 4.1 | 0.6 | 1.2 | 0.1 | 0.1 | 0 | 0 | 0 | 0 | 0 | 0 | 0 | 0 | 0 | 0 | 0 | 0 | 0 | 0 | 0 | 0 | 0 | 0 | 93.2 | 500 | 25 | 0 |  | 330 | 532 | 28 |  |  |  |  | Kim, W., Chung, C., Ma, D., Hong, S. and Kim, H., 2003. Optimization of strength and ductility of 2024 Al by equal channel angular pressing (ECAP) and post-ECAP aging. Scripta Materialia, 49(4), pp.333-338.
0.2 | 0.5 | 4.1 | 0.6 | 1.2 | 0.1 | 0.1 | 0 | 0 | 0 | 0 | 0 | 0 | 0 | 0 | 0 | 0 | 0 | 0 | 0 | 0 | 0 | 0 | 0 | 0 | 93.2 | 500 | 100 | 10 |  | 329 | 528 | 24 |  |  |  |  | Kim, W., Chung, C., Ma, D., Hong, S. and Kim, H., 2003. Optimization of strength and ductility of 2024 Al by equal channel angular pressing (ECAP) and post-ECAP aging. Scripta Materialia, 49(4), pp.333-338.
0.5 | 0.5 | 4.35 | 0.6 | 1.5 | 0.1 | 0.25 | 0 | 0 | 0 | 0 | 0 | 0 | 0 | 0 | 0 | 0 | 0 | 0 | 0 | 0 | 0 | 0 | 0 | 0 | 92.2 | 493 | 25 | 0 |  | 324 | 469 | 19 |  |  |  |  | Davis, J., 1993. Aluminum And Aluminum Alloys. Materials Park, OH: ASM International.
0.3 | 0.4 | 4.37 | 0.6 | 1.29 | 0.05 | 0.075 | 0 | 0.009 | 0 | 0 | 0 | 0 | 0 | 0 | 0 | 0 | 0 | 0 | 0 | 0 | 0 | 0 | 0 | 0 | 92.906 | 495 | 25 | 720 |  | 310 | 460 | 16.5 |  |  |  |  | Cheng, S., Zhao, Y., Zhu, Y. and Ma, E., 2007. Optimizing the strength and ductility of fine structured 2024 Al alloy by nano-precipitation. Acta Materialia, 55(17), pp.5822-5832.
0.5 | 0.5 | 4.35 | 0.6 | 1.5 | 0.1 | 0.25 | 0 | 0.15 | 0 | 0 | 0 | 0 | 0 | 0 | 0 | 0 | 0 | 0 | 0 | 0 | 0 | 0 | 0 | 0 | 92.05 | 495 | 25 | 0 |  | 288 | 420 | 10 |  |  |  |  | Aalco Metals Ltd, 2016. Aluminium Alloy 2011 T3 Rod and Bar. Viewed at http://www.aalco.co.uk/datasheets/Aluminium-Alloy-2011-T4-Rod-and-Bar_3.ashx
0.1 | 0.2 | 4.2 | 0.91 | 1.4 | 0 | 0.03 | 0 | 0 | 0 | 0 | 0 | 0 | 0 | 0 | 0 | 0 | 0 | 0 | 0 | 0 | 0 | 0 | 0 | 0 | 93.16 | 520 | 25 | 300 |  | 259 | 510 | 16.1 |  |  |  |  | Fujda, M., Misicko, R., Rusnakova, L., Sojko, M., 2007. Effect of Solution Annealing Temperature on Structure and Mechanical Properties of EN AW 2024 Aluminium Alloy. Journal of Metals, Materials and Minerals, 17(1), pp.35-40.
0.51 | 0.53 | 4.23 | 0.65 | 1.69 | 0 | 0 | 0 | 0 | 0 | 0 | 0 | 0 | 0 | 0 | 0 | 0 | 0 | 0 | 0 | 0 | 0 | 0 | 0 | 0 | 92.39 | 495 | 25 | 168 |  | 255 | 420 | 12 |  |  |  |  | Meriç, C., 2000. Physical and mechanical properties of cast under vacuum aluminum alloy 2024 containing lithium additions. Materials Research Bulletin, 35(9), pp.1479-1494.
0.51 | 0.53 | 4.23 | 0.65 | 1.69 | 0 | 0 | 0 | 0 | 0 | 0 | 0 | 0 | 0 | 0 | 0 | 0 | 0 | 0 | 0 | 0 | 0 | 0 | 0 | 0 | 92.39 | 495 | 160 | 16 |  | 250 | [6 empty] | Meriç, C., 2000. Physical and mechanical properties of cast under vacuum aluminum alloy 2024 containing lithium additions. Materials Research Bulletin, 35(9), pp.1479-1494.
0.51 | 0.49 | 3.95 | 0.96 | 1.65 | 0 | 0 | 0 | 0 | 0 | 2 | 0 | 0 | 0 | 0 | 0 | 0 | 0 | 0 | 0 | 0 | 0 | 0 | 0 | 0 | 90.44 | 495 | 25 | 168 |  | 250 | 370 | [5 empty] | Meriç, C., 2000. Physical and mechanical properties of cast under vacuum aluminum alloy 2024 containing lithium additions. Materials Research Bulletin, 35(9), pp.1479-1494.
0.51 | 0.75 | 4.07 | 0.67 | 1.53 | 0 | 0 | 0 | 0 | 0 | 4 | 0 | 0 | 0 | 0 | 0 | 0 | 0 | 0 | 0 | 0 | 0 | 0 | 0 | 0 | 88.47 | 495 | 25 | 168 |  | 250 | 360 | [5 empty] | Meriç, C., 2000. Physical and mechanical properties of cast under vacuum aluminum alloy 2024 containing lithium additions. Materials Research Bulletin, 35(9), pp.1479-1494.
0.1 | 0.2 | 4.2 | 0.91 | 1.4 | 0 | 0.03 | 0 | 0 | 0 | 0 | 0 | 0 | 0 | 0 | 0 | 0 | 0 | 0 | 0 | 0 | 0 | 0 | 0 | 0 | 93.16 | 540 | 25 | 300 |  | 237 | 462 | 19.3 |  |  |  |  | Fujda, M., Misicko, R., Rusnakova, L., Sojko, M., 2007. Effect of Solution Annealing Temperature on Structure and Mechanical Properties of EN AW 2024 Aluminium Alloy. Journal of Metals, Materials and Minerals, 17(1), pp.35-40.
0.3 | 0.4 | 4.37 | 0.6 | 1.29 | 0.05 | 0.075 | 0 | 0.009 | 0 | 0 | 0 | 0 | 0 | 0 | 0 | 0 | 0 | 0 | 0 | 0 | 0 | 0 | 0 | 0 | 92.906 | 497 | 290 | 1 |  |  | 350 | 20 |  |  |  |  | Mao, J., Kang, S. and Park, J., 2005. Grain refinement, thermal stability and tensile properties of 2024 aluminum alloy after equal-channel angular pressing. Journal of Materials Processing Technology, 159(3), pp.314-320.
0.51 | 0.49 | 3.95 | 0.96 | 1.65 | 0 | 0 | 0 | 0 | 0 | 2 | 0 | 0 | 0 | 0 | 0 | 0 | 0 | 0 | 0 | 0 | 0 | 0 | 0 | 0 | 90.44 | 495 | 160 | 16 |  | 210 | [6 empty] | Meriç, C., 2000. Physical and mechanical properties of cast under vacuum aluminum alloy 2024 containing lithium additions. Materials Research Bulletin, 35(9), pp.1479-1494.
0.51 | 0.75 | 4.07 | 0.67 | 1.53 | 0 | 0 | 0 | 0 | 0 | 4 | 0 | 0 | 0 | 0 | 0 | 0 | 0 | 0 | 0 | 0 | 0 | 0 | 0 | 0 | 88.47 | 495 | 160 | 16 |  | 190 | [6 empty] | Meriç, C., 2000. Physical and mechanical properties of cast under vacuum aluminum alloy 2024 containing lithium additions. Materials Research Bulletin, 35(9), pp.1479-1494.
0.29 | 0.42 | 4.2 | 0.63 | 1.26 | 0 | 0 | 0 | 0 | 0 | 0 | 0 | 0 | 0 | 0 | 0 | 0 | 0 | 0 | 0 | 0 | 0 | 0 | 0 | 0 | 93.2 | 500 | 25 | 0 |  |  | 393 | 18.5 |  |  |  |  | Goodarzy, M., Arabi, H., Boutorabi, M., Seyedein, S. and Hasani Najafabadi, S., 2014. The effects of room temperature ECAP and subsequent aging on mechanical properties of 2024 Al alloy. Journal of Alloys and Compounds, 585, pp.753-759.
0.5 | 0.5 | 2.6 | 0.25 | 0.45 | 0.1 | 0.25 | 0 | 0.15 | 0 | 0 | 0 | 0 | 0 | 0 | 0 | 0 | 0 | 0 | 0 | 0 | 0 | 0 | 0 | 0 | 95.2 | 500 | 25 | 0 |  |  | 315 | 22 |  |  |  |  | Davis, J., 1993. Aluminum And Aluminum Alloys. Materials Park, OH: ASM International.
0.04 | 0.3 | 4.65 | 0.9 | 1.65 | 0 | 0.01 | 0 | 0 | 0 | 0 | 0 | 0 | 0 | 0 | 0 | 0 | 0 | 0 | 0 | 0 | 0 | 0 | 0 | 0 | 92.45 | 490 | 120 | 18 |  | 327 | 491 | 18 |  |  |  |  | Srivatsan, T., Lanning, D. and Soni, K., 1993. Microstructure, tensile properties and fracture behaviour of an Al-Cu-Mg alloy 2124. Journal of Materials Science, 28(12), pp.3205-3213.
0.9 | 1 | 4 | 0.2 | 1.5 | 0.1 | 0.25 | 0 | 0 | 0 | 0 | 2 | 0 | 0 | 0 | 0 | 0 | 0 | 0 | 0 | 0 | 0 | 0 | 0 | 0 | 90.05 | 510 | 170 | 10 |  | 304 | 406 | 13 |  |  |  |  | Davis, J., 1993. Aluminum And Aluminum Alloys. Materials Park, OH: ASM International.
0.9 | 1 | 4 | 0.2 | 1.5 | 0.1 | 0.25 | 0 | 0 | 0 | 0 | 2 | 0 | 0 | 0 | 0 | 0 | 0 | 0 | 0 | 0 | 0 | 0 | 0 | 0 | 90.05 | 510 | 240 | 6 |  | 255 | 331 | 11 |  |  |  |  | Davis, J., 1993. Aluminum And Aluminum Alloys. Materials Park, OH: ASM International.
0.2 | 0.3 | 6.3 | 0.3 | 0.02 | 0 | 0.1 | 0.1 | 0.06 | 0.175 | 0 | 0 | 0 | 0 | 0 | 0 | 0 | 0 | 0 | 0 | 0 | 0 | 0 | 0 | 0 | 92.445 | 535 | 25 | 0 |  | 186 | 359 | 20 |  |  |  |  | Davis, J., 1993. Aluminum And Aluminum Alloys. Materials Park, OH: ASM International.
0.05 | 0.15 | 5.8 | 0.28 | 0.22 | 0 | 0 | 0 | 0.05 | 0.2 | 0 | 0 | 0 | 0 | 0 | 0 | 0 | 0 | 0 | 0 | 0 | 0 | 0 | 0 | 0 | 93.25 | 530 | 165 | 15 |  | 445 | 485 | 9 |  |  |  |  | LI, H., LIANG, X., LI, F., GUO, F., LI, Z. and ZHANG, X., 2007. Effect of Y content on microstructure and mechanical properties of 2519 aluminum alloy. Transactions of Nonferrous Metals Society of China, 17(6), pp.1194-1198.
0 | 0.93 | 2.23 | 0 | 1.21 | 0 | 0 | 0 | 0 | 0.3 | 0 | 1.09 | 0 | 0.3 | 0 | 0 | 0 | 0 | 0 | 0 | 0 | 0 | 0 | 0 | 0 | 93.94 | 510 | 200 | 18 |  | 342 | 392 | 6 |  |  |  |  | Yu, K., Li, W., Li, S. and Zhao, J., 2004. Mechanical properties and microstructure of aluminum alloy 2618 with Al3(Sc, Zr) phases. Materials Science and Engineering: A, 368(1-2), pp.88-93.
12.25 | 1 | 0.9 | 0 | 1.05 | 0.1 | 0.25 | 0 | 0 | 0 | 0 | 0.9 | 0 | 0 | 0 | 0 | 0 | 0 | 0 | 0 | 0 | 0 | 0 | 0 | 0 | 83.55 | 510 | 170 | 10 |  | 315 | 380 | 9 |  |  |  |  | Davis, J., 1993. Aluminum And Aluminum Alloys. Materials Park, OH: ASM International.
12.25 | 1 | 0.9 | 0 | 1.05 | 0.1 | 0.25 | 0 | 0 | 0 | 0 | 0.9 | 0 | 0 | 0 | 0 | 0 | 0 | 0 | 0 | 0 | 0 | 0 | 0 | 0 | 83.55 | 510 | 175 | 10 |  | 315 | 380 | 9 |  |  |  |  | Davis, J., 1993. Aluminum And Aluminum Alloys. Materials Park, OH: ASM International.
0.8 | 0.456 | 0.321 | 0.212 | 0.91 | 0.021 | 0.178 | 0 | 0 | 0 | 0 | 0 | 0 | 0 | 0 | 0 | 0 | 0 | 0 | 0 | 0 | 0 | 0 | 0 | 0 | 97.102 | 500 | 25 | 0 |  |  | 205.2 | 24.6 |  |  |  |  | Ozturk, F., Sisman, A., Toros, S., Kilic, S., & Picu, R. C. (2010). Influence of aging treatment on mechanical properties of 6061 aluminum alloy. Materials & Design, 31(2), 972-975.
0.8 | 0.456 | 0.321 | 0.212 | 0.91 | 0.021 | 0.178 | 0 | 0 | 0 | 0 | 0 | 0 | 0 | 0 | 0 | 0 | 0 | 0 | 0 | 0 | 0 | 0 | 0 | 0 | 97.102 | 500 | 200 | 2 |  | 273.9 | 321.8 | 13.2 |  |  |  |  | Ozturk, F., Sisman, A., Toros, S., Kilic, S., & Picu, R. C. (2010). Influence of aging treatment on mechanical properties of 6061 aluminum alloy. Materials & Design, 31(2), 972-975.
0.6 | 0 | 0.2 | 0 | 1 | 0.25 | 0 | 0 | 0 | 0 | 0 | 0 | 0 | 0 | 0 | 0 | 0 | 0 | 0 | 0 | 0 | 0 | 0 | 0 | 0 | 97.95 | 525 | 180 | 7.5 |  | 280 | 310 | 13 |  |  |  |  | Brandes, E. and Brook, G., 1998. Smithells Light Metals Handbook. Oxford [England]: Butterworth-Heinemann.
0.6 | 0 | 0.25 | 0 | 1 | 0.25 | 0 | 0 | 0 | 0 | 0 | 0 | 0 | 0 | 0 | 0 | 0 | 0 | 0 | 0 | 0 | 0 | 0 | 0 | 0 | 97.9 | 525 | 181 | 8.5 |  | 270 | 315 | 21.8 |  |  |  |  | Brandes, E. and Brook, G., 1998. Smithells Light Metals Handbook. Oxford [England]: Butterworth-Heinemann.
0.6 | 0 | 0.2 | 0 | 1 | 0.25 | 0 | 0 | 0 | 0 | 0 | 0 | 0 | 0 | 0 | 0 | 0 | 0 | 0 | 0 | 0 | 0 | 0 | 0 | 0 | 97.95 | 525 | 25 | 0 |  | 145 |  | 20 |  |  |  |  | Brandes, E. and Brook, G., 1998. Smithells Light Metals Handbook. Oxford [England]: Butterworth-Heinemann.
0.49 | 0.24 | 0.31 | 0.01 | 1.01 | 0.055 | 0.05 | 0.01 | 0 | 0 | 0 | 0.06 | 0 | 0 | 0 | 0 | 0 | 0 | 0 | 0 | 0 | 0 | 0 | 0 | 0 | 97.765 | 530 | 25 | 504 |  | 210 | 305 | [5 empty] | Farshidi, M.H., Kazeminezhad, M. and Miyamoto, H., 2013. Severe plastic deformation of 6061 aluminum alloy tube with pre and post heat treatments. Materials Science and Engineering: A, 563, pp.60-67.
0.49 | 0.24 | 0.31 | 0.01 | 1.01 | 0.055 | 0.05 | 0.01 | 0 | 0 | 0 | 0.06 | 0 | 0 | 0 | 0 | 0 | 0 | 0 | 0 | 0 | 0 | 0 | 0 | 0 | 97.765 | 530 | 200 | 0.3 |  | 175 | 305 | [5 empty] | Farshidi, M.H., Kazeminezhad, M. and Miyamoto, H., 2013. Severe plastic deformation of 6061 aluminum alloy tube with pre and post heat treatments. Materials Science and Engineering: A, 563, pp.60-67.
0.6 | 0.7 | 0.275 | 0.15 | 1 | 0.195 | 0.25 | 0 | 0.15 | 0 | 0 | 0 | 0 | 0 | 0 | 0 | 0 | 0 | 0 | 0 | 0 | 0 | 0 | 0 | 0 | 96.68 | 530 | 175 | 8 |  |  | 325 | 28 |  |  |  |  | Kim, J.K., Jeong, H.G., Hong, S.I., Kim, Y.S. and Kim, W.J., 2001. Effect of aging treatment on heavily deformed microstructure of a 6061 aluminum alloy after equal channel angular pressing. Scripta materialia, 45(8), pp.901-907.
0.43 | 0.31 | 0.31 | 0.05 | 0.94 | 0.13 | 0.2 | 0 | 0.03 | 0 | 0 | 0 | 0 | 0 | 0 | 0 | 0 | 0 | 0 | 0 | 0 | 0 | 0 | 0 | 0 | 97.6 | 520 | 165 | 20 |  |  | 323 | 17.3 |  |  |  |  | Perng, C.C., Hwang, J.R. and Doong, J.L., 1993. High strain rate tensile properties of an (Al2O3 particles)-(Al alloy 6061-T6) metal matrix composite. Materials Science and Engineering: A, 171(1-2), pp.213-221.
0.55 | 0.47 | 0.28 | 0 | 0.98 | 0.19 | 0.19 | 0 | 0 | 0 | 0 | 0 | 0 | 0 | 0 | 0 | 0 | 0 | 0 | 0 | 0 | 0 | 0 | 0 | 0 | 97.34 | 530 | 180 | 6 |  | 248 | 345 | 11.8 |  |  |  |  | Zheng, Y.S., Tang, G.Y., Kuang, J. and Zheng, X.P., 2014. Effect of electropulse on solid solution treatment of 6061 aluminum alloy. Journal of alloys and compounds, 615, pp.849-853.
0.55 | 0.47 | 0.28 | 0 | 0.98 | 0.19 | 0.19 | 0 | 0 | 0 | 0 | 0 | 0 | 0 | 0 | 0 | 0 | 0 | 0 | 0 | 0 | 0 | 0 | 0 | 0 | 97.34 | 490 | 180 | 6 |  |  | 360 | 11.3 |  |  |  |  | Zheng, Y.S., Tang, G.Y., Kuang, J. and Zheng, X.P., 2014. Effect of electropulse on solid solution treatment of 6061 aluminum alloy. Journal of alloys and compounds, 615, pp.849-853.
0.4 | 0.35 | 0.1 | 0.1 | 0.675 | 0.1 | 0.1 | 0 | 0.1 | 0 | 0 | 0 | 0 | 0 | 0 | 0 | 0 | 0 | 0 | 0 | 0 | 0 | 0 | 0 | 0 | 98.075 | 520 | 175 | 8 |  | 214 | 241 | 17 |  |  |  |  | Davis, J., 1993. Aluminum And Aluminum Alloys. Materials Park, OH: ASM International.
0.4 | 0.35 | 0.1 | 0.1 | 0.675 | 0.1 | 0.1 | 0 | 0.1 | 0 | 0 | 0 | 0 | 0 | 0 | 0 | 0 | 0 | 0 | 0 | 0 | 0 | 0 | 0 | 0 | 98.075 | 520 | 25 | 0 |  |  | 172 | 22 |  |  |  |  | Davis, J., 1993. Aluminum And Aluminum Alloys. Materials Park, OH: ASM International.
1.35 | 0.5 | 0.275 | 0.7 | 0.85 | 0.1 | 0.25 | 0 | 0.15 | 0 | 0 | 0 | 0 | 0 | 0 | 0 | 0 | 0 | 0 | 0 | 0 | 0 | 0 | 0 | 0 | 95.825 | 545 | 160 | 18 |  | 352 | 379 | 10 |  |  |  |  | Davis, J., 1993. Aluminum And Aluminum Alloys. Materials Park, OH: ASM International.
1.35 | 0.5 | 0.275 | 0.7 | 0.85 | 0.1 | 0.25 | 0 | 0.15 | 0 | 0 | 0 | 0 | 0 | 0 | 0 | 0 | 0 | 0 | 0 | 0 | 0 | 0 | 0 | 0 | 95.825 | 545 | 25 | 0 |  | 172 | 317 | 20 |  |  |  |  | Davis, J., 1993. Aluminum And Aluminum Alloys. Materials Park, OH: ASM International.
1 | 0.5 | 0.1 | 0.6 | 0.6 | 0 | 0.2 | 0 | 0.2 | 0 | 0 | 0 | 0 | 0 | 0 | 0 | 0 | 0 | 0 | 0 | 0 | 0 | 0 | 0 | 0 | 96.8 | 505 | 170 | 6 |  | 283 | 310 | 14 |  |  |  |  | Davis, J., 1993. Aluminum And Aluminum Alloys. Materials Park, OH: ASM International.
1 | 0.5 | 0.1 | 0.6 | 0.6 | 0 | 0.2 | 0 | 0.2 | 0 | 0 | 0 | 0 | 0 | 0 | 0 | 0 | 0 | 0 | 0 | 0 | 0 | 0 | 0 | 0 | 96.8 | 505 | 25 | 0 |  | 152 | 248 | 20 |  |  |  |  | Davis, J., 1993. Aluminum And Aluminum Alloys. Materials Park, OH: ASM International.
0.4 | 0.15 | 0.2 | 0.05 | 0.675 | 0 | 0.05 | 0 | 0 | 0 | 0 | 0 | 0 | 0 | 0 | 0 | 0 | 0 | 0 | 0 | 0 | 0 | 0 | 0 | 0 | 98.475 | 520 | 180 | 6 |  | 145 | 186 | 12 |  |  |  |  | Davis, J., 1993. Aluminum And Aluminum Alloys. Materials Park, OH: ASM International.
0.4 | 0.15 | 0.2 | 0.05 | 0.675 | 0 | 0.05 | 0 | 0 | 0 | 0 | 0 | 0 | 0 | 0 | 0 | 0 | 0 | 0 | 0 | 0 | 0 | 0 | 0 | 0 | 98.475 | 520 | 175 | 8 |  | 145 | 186 | 12 |  |  |  |  | Davis, J., 1993. Aluminum And Aluminum Alloys. Materials Park, OH: ASM International.
0.02 | 0.06 | 1.55 | 0 | 2.3 | 0 | 6.3 | 0 | 0 | 0.14 | 0 | 0 | 0 | 0.25 | 0 | 0 | 0 | 0 | 0 | 0 | 0 | 0 | 0 | 0 | 0 | 89.38 | 465 | 120 | 24 |  | 537 | 588 | 14 |  |  |  |  | Desmukh, M.N., Pandey, R.K. and Mukhopadhyay, A.K., 2005. Fatigue behavior of 7010 aluminum alloy containing scandium. Scripta materialia, 52(7), pp.645-650.
0.02 | 0.06 | 1.55 | 0 | 2.3 | 0 | 6.3 | 0 | 0 | 0.14 | 0 | 0 | 0 | 0 | 0 | 0 | 0 | 0 | 0 | 0 | 0 | 0 | 0 | 0 | 0 | 89.63 | 465 | 120 | 24 |  | 500 | 566 | 13 |  |  |  |  | Desmukh, M.N., Pandey, R.K. and Mukhopadhyay, A.K., 2005. Fatigue behavior of 7010 aluminum alloy containing scandium. Scripta materialia, 52(7), pp.645-650.
0.25 | 0.35 | 1.55 | 0.2 | 2.45 | 0.16 | 7.7 | 0 | 0.1 | 0 | 0 | 0 | 0 | 0 | 0 | 0 | 0 | 0 | 0 | 0 | 0 | 0 | 0 | 0 | 0 | 87.24 | 480 | 177 | 9 |  | 418 | 487 | [5 empty] | Davis, J., 1993. Aluminum And Aluminum Alloys. Materials Park, OH: ASM International.
0.12 | 0.15 | 2.3 | 0.1 | 2.25 | 0.04 | 6.2 | 0 | 0.06 | 0.115 | 0 | 0 | 0 | 0 | 0 | 0 | 0 | 0 | 0 | 0 | 0 | 0 | 0 | 0 | 0 | 88.665 | 475 | 177 | 9 |  | 397 | 474 | 5.4 |  |  |  |  | Davis, J., 1993. Aluminum And Aluminum Alloys. Materials Park, OH: ASM International.
0.12 | 0.15 | 2.3 | 0.1 | 2.25 | 0.04 | 6.2 | 0 | 0.06 | 0.115 | 0 | 0 | 0 | 0 | 0 | 0 | 0 | 0 | 0 | 0 | 0 | 0 | 0 | 0 | 0 | 88.665 | 475 | 177 | 7 |  | 395 | 473 | 6.1 |  |  |  |  | Davis, J., 1993. Aluminum And Aluminum Alloys. Materials Park, OH: ASM International.
0.01 | 0.02 | 1.42 | 0.01 | 2.19 | 0.19 | 5.37 | 0 | 0.01 | 0 | 0 | 0 | 0 | 0 | 0 | 0 | 0 | 0 | 0 | 0 | 0 | 0 | 0 | 0 | 0 | 90.78 | 470 | 120 | 24 |  | 575 | 636 | 15 |  |  |  |  | You, C.P., Thompson, A.W. and Bernstein, I.M., 1995. Ductile fracture processes in 7075 aluminum. Metallurgical and Materials Transactions A, 26(2), pp.407-415.
0.01 | 0.02 | 1.42 | 0.01 | 2.19 | 0.19 | 5.37 | 0 | 0.01 | 0 | 0 | 0 | 0 | 0 | 0 | 0 | 0 | 0 | 0 | 0 | 0 | 0 | 0 | 0 | 0 | 90.78 | 470 | 100 | 24 |  | 538 | 641 | 13 |  |  |  |  | You, C.P., Thompson, A.W. and Bernstein, I.M., 1995. Ductile fracture processes in 7075 aluminum. Metallurgical and Materials Transactions A, 26(2), pp.407-415.
0 | 0 | 1.5 | 0 | 2.65 | 0.21 | 5.7 | 0 | 0 | 0 | 0 | 0 | 0 | 0 | 0 | 0 | 0 | 0 | 0 | 0 | 0 | 0 | 0 | 0 | 0 | 89.94 | 470 | 120 | 24 |  | 510 | 554 | 11.7 |  |  |  |  | Shaeri, M.H., Salehi, M.T., Seyyedein, S.H., Abutalebi, M.R. and Park, J.K., 2014. Microstructure and mechanical properties of Al-7075 alloy processed by equal channel angular pressing combined with aging treatment. Materials & Design, 57, pp.250-257.
0.4 | 0.5 | 1.6 | 0.3 | 2.5 | 0.23 | 5.6 | 0 | 0.2 | 0.05 | 0 | 0 | 0 | 0 | 0 | 0 | 0 | 0 | 0 | 0 | 0 | 0 | 0 | 0 | 0 | 88.62 | 490 | 120 | 24 |  | 503 | 572 | 11 |  |  |  |  | Davis, J., 1993. Aluminum And Aluminum Alloys. Materials Park, OH: ASM International.
0.2 | 0.3 | 1.55 | 0.15 | 2.6 | 0.2 | 5.5 | 0 | 0 | 0 | 0 | 0 | 0 | 0 | 0 | 0 | 0 | 0 | 0 | 0 | 0 | 0 | 0 | 0 | 0 | 89.5 | 490 | 120 | 30 |  | 502 | 572 | 9 |  |  |  |  | Panigrahi, S.K. and Jayaganthan, R., 2011. Effect of ageing on microstructure and mechanical properties of bulk, cryorolled, and room temperature rolled Al 7075 alloy. Journal of Alloys and Compounds, 509(40), pp.9609-9616.
0 | 0 | 1.6 | 0 | 2.5 | 0 | 5.6 | 0 | 0 | 0 | 0 | 0 | 0 | 0 | 0 | 0 | 0 | 0 | 0 | 0 | 0 | 0 | 0 | 0 | 0 | 90.3 | 460 | 135 | 12 |  | 485 | 560 | 15 |  |  |  |  | Brandes, E. and Brook, G., 1998. Smithells Light Metals Handbook. Oxford [England]: Butterworth-Heinemann.
0.01 | 0.02 | 1.42 | 0.01 | 2.19 | 0.19 | 5.37 | 0 | 0.01 | 0 | 0 | 0 | 0 | 0 | 0 | 0 | 0 | 0 | 0 | 0 | 0 | 0 | 0 | 0 | 0 | 90.78 | 470 | 170 | 24 |  | 476 | 547 | 17 |  |  |  |  | You, C.P., Thompson, A.W. and Bernstein, I.M., 1995. Ductile fracture processes in 7075 aluminum. Metallurgical and Materials Transactions A, 26(2), pp.407-415.
0.4 | 0.5 | 1.6 | 0.3 | 2.5 | 0.23 | 5.6 | 0 | 0.2 | 0.05 | 0 | 0 | 0 | 0 | 0 | 0 | 0 | 0 | 0 | 0 | 0 | 0 | 0 | 0 | 0 | 88.62 | 490 | 177 | 9 |  | 434 | 503 | [5 empty] | Davis, J., 1993. Aluminum And Aluminum Alloys. Materials Park, OH: ASM International.
0.2 | 0.35 | 1.67 | 0.3 | 2.22 | 0 | 5.95 | 0 | 0 | 0 | 0 | 0 | 0 | 0 | 0 | 0 | 0 | 0 | 0 | 0 | 0 | 0 | 0 | 0 | 0 | 89.31 | 500 | 120 | 12 |  | 400 | 468 | 17 |  |  |  |  | Dong, J., Cui, J.Z., Le, Q.C. and Lu, G.M., 2003. Liquidus semi-continuous casting, reheating and thixoforming of a wrought aluminum alloy 7075. Materials Science and Engineering: A, 345(1-2), pp.234-242.
0.01 | 0.02 | 1.42 | 0.01 | 2.19 | 0.19 | 5.37 | 0 | 0.01 | 0 | 0 | 0 | 0 | 0 | 0 | 0 | 0 | 0 | 0 | 0 | 0 | 0 | 0 | 0 | 0 | 90.78 | 470 | 175 | 24 |  | 348 | 440 | 19 |  |  |  |  | You, C.P., Thompson, A.W. and Bernstein, I.M., 1995. Ductile fracture processes in 7075 aluminum. Metallurgical and Materials Transactions A, 26(2), pp.407-415.
0.3 | 0.5 | 1.6 | 0.3 | 2.5 | 0.23 | 5.6 | 0 | 0.2 | 0 | 0 | 0 | 0 | 0 | 0 | 0 | 0 | 0 | 0 | 0 | 0 | 0 | 0 | 0 | 0 | 88.77 | 480 | 25 | 720 |  | 320 | 530 | 20.5 |  |  |  |  | Zhao, Y.H., Liao, X.Z., Jin, Z., Valiev, R.Z. and Zhu, Y.T., 2004. Microstructures and mechanical properties of ultrafine grained 7075 Al alloy processed by ECAP and their evolutions during annealing. Acta Materialia, 52(15), pp.4589-4599.
0.2 | 0.57 | 1.76 | 0.15 | 3.64 | 0.5 | 6.04 | 0 | 0 | 0 | 0 | 0 | 0 | 0 | 0 | 0 | 0 | 0 | 0 | 0 | 0 | 0 | 0 | 0 | 0 | 87.14 | 490 | 25 | 0 |  | 260 | 500 | 15 |  |  |  |  | Das, P., Jayaganthan, R. and Singh, I.V., 2011. Tensile and impact-toughness behaviour of cryorolled Al 7075 alloy. Materials & Design, 32(3), pp.1298-1305.
0.2 | 0.3 | 1.55 | 0.15 | 2.6 | 0.2 | 5.5 | 0 | 0 | 0 | 0 | 0 | 0 | 0 | 0 | 0 | 0 | 0 | 0 | 0 | 0 | 0 | 0 | 0 | 0 | 89.5 | 490 | 25 | 0 |  |  | 368 | 16.6 |  |  |  |  | Panigrahi, S.K. and Jayaganthan, R., 2011. Effect of ageing on microstructure and mechanical properties of bulk, cryorolled, and room temperature rolled Al 7075 alloy. Journal of Alloys and Compounds, 509(40), pp.9609-9616.
0.4 | 0.6 | 0.65 | 0.55 | 1.6 | 0 | 7.5 | 0 | 0.2 | 0 | 0 | 0 | 0 | 0 | 0 | 0 | 0 | 0 | 0 | 0 | 0 | 0 | 0 | 0 | 0 | 88.5 | 493 | 120 | 24 |  | 415 | 485 | 14 |  |  |  |  | Davis, J., 1993. Aluminum And Aluminum Alloys. Materials Park, OH: ASM International.
0.16 | 0.28 | 4.52 | 0.58 | 1.62 | 0 | 0.2 | 0 | 0.1 | 0 | 0 | 0.1 | 0 | 0 | 0 | 0 | 0 | 0 | 0 | 0 | 0 | 0 | 0 | 0 | 0 | 92.44 | 495 | 160 | 3 |  | 327 | 411 | 17.8 |  |  |  |  | CHEN, G.Q., FU, X.S., Fei, Z. and ZHOU, W.L., 2012. Microstructure and mechanical properties of 2A12 aluminum alloy after age forming. Transactions of Nonferrous Metals Society of China, 22(8), pp.1975-1980.
0 | 0 | 2.2 | 0 | 2.5 | 0 | 8.6 | 0 | 0 | 0 | 0 | 0 | 0 | 0 | 0 | 0 | 0 | 0 | 0 | 0 | 0 | 0 | 0 | 0 | 0 | 86.7 | 480 | 130 | 24 |  | 684 | 710 | 8.9 |  |  |  |  | Chen, K.H., Fang, H.C., Zhang, Z., Chen, X. and Liu, G., 2008. Effect of Yb, Cr and Zr additions on recrystallization and corrosion resistance of Al–Zn–Mg–Cu alloys. Materials Science and Engineering: A, 497(1-2), pp.426-431.
0 | 0 | 0.53 | 0.49 | 2.04 | 0 | 0 | 0 | 0 | 0.13 | 2.72 | 0 | 0 | 0 | 0 | 0 | 0 | 0 | 0 | 0 | 0 | 0 | 0 | 0 | 0 | 94.09 | 538 | 190 | 24 |  | 392 | [6 empty] | Cho, C.W., 1987. Aluminum-lithium alloys and method of making the same. WO1987003011A1
0 | 0 | 0.53 | 0.49 | 2.04 | 0 | 0 | 0 | 0 | 0.13 | 2.72 | 0 | 0 | 0 | 0 | 0 | 0 | 0 | 0 | 0 | 0 | 0 | 0 | 0 | 0 | 94.09 | 538 | 163 | 24 |  | 367 | [6 empty] | Cho, C.W., 1987. Aluminum-lithium alloys and method of making the same. WO1987003011A1
0 | 0 | 0.49 | 0.5 | 0.98 | 0 | 0 | 0 | 0 | 0.12 | 2.78 | 0 | 0 | 0 | 0 | 0 | 0 | 0 | 0 | 0 | 0 | 0 | 0 | 0 | 0 | 95.13 | 538 | 190 | 24 |  | 353 | [6 empty] | Cho, C.W., 1987. Aluminum-lithium alloys and method of making the same. WO1987003011A1
0 | 0 | 0.49 | 0.5 | 0.98 | 0 | 0 | 0 | 0 | 0.12 | 2.78 | 0 | 0 | 0 | 0 | 0 | 0 | 0 | 0 | 0 | 0 | 0 | 0 | 0 | 0 | 95.13 | 538 | 163 | 24 |  | 314 | [6 empty] | Cho, C.W., 1987. Aluminum-lithium alloys and method of making the same. WO1987003011A1
0.08 | 0.16 | 0.34 | 0.33 | 1.91 | 0 | 5.39 | 0 | 0 | 0 | 0 | 0 | 0 | 0 | 0 | 0 | 0 | 0 | 0 | 0 | 0 | 0 | 0 | 0 | 0 | 91.79 | 470 | 25 | 0 |  | 183 | 328 | 25.2 |  |  |  |  | Deng, Y., Yin, Z., Zhao, K., Duan, J. and He, Z., 2012. Effects of Sc and Zr microalloying additions on the microstructure and mechanical properties of new Al–Zn–Mg alloys. Journal of alloys and compounds, 530, pp.71-80.
0 | 0 | 1.24 | 0 | 0.7 | 0 | 0 | 0 | 0 | 0.12 | 2.49 | 0 | 0 | 0 | 0 | 0 | 0 | 0 | 0 | 0 | 0 | 0 | 0 | 0 | 0 | 95.45 | 530 | 185 | 24 |  |  | 467 | 3.6 |  |  |  |  | Dinsdale, K., Noble, B., Harris, S.J. and Gregson, P.J., 1988. Development of mechanical properties in Al-Li-Zn-Mg-Cu alloys. Materials Science and Engineering: A, 104, pp.75-84.
0 | 0 | 0.75 | 0 | 1.76 | 0 | 2.22 | 0 | 0 | 0.12 | 2.59 | 0 | 0 | 0 | 0 | 0 | 0 | 0 | 0 | 0 | 0 | 0 | 0 | 0 | 0 | 92.56 | 530 | 170 | 48 |  | 420 | 542 | 4.3 |  |  |  |  | Dinsdale, K., Noble, B., Harris, S.J. and Gregson, P.J., 1988. Development of mechanical properties in Al-Li-Zn-Mg-Cu alloys. Materials Science and Engineering: A, 104, pp.75-84.
0 | 0 | 0.75 | 0 | 1.76 | 0 | 2.22 | 0 | 0 | 0.12 | 2.59 | 0 | 0 | 0 | 0 | 0 | 0 | 0 | 0 | 0 | 0 | 0 | 0 | 0 | 0 | 92.56 | 530 | 170 | 72 |  | 416 | 529 | 4.7 |  |  |  |  | Dinsdale, K., Noble, B., Harris, S.J. and Gregson, P.J., 1988. Development of mechanical properties in Al-Li-Zn-Mg-Cu alloys. Materials Science and Engineering: A, 104, pp.75-84.
0 | 0 | 0.75 | 0 | 1.76 | 0 | 2.22 | 0 | 0 | 0.12 | 2.59 | 0 | 0 | 0 | 0 | 0 | 0 | 0 | 0 | 0 | 0 | 0 | 0 | 0 | 0 | 92.56 | 530 | 185 | 16 |  | 413 | 526 | 4.1 |  |  |  |  | Dinsdale, K., Noble, B., Harris, S.J. and Gregson, P.J., 1988. Development of mechanical properties in Al-Li-Zn-Mg-Cu alloys. Materials Science and Engineering: A, 104, pp.75-84.
0 | 0 | 0.75 | 0 | 1.76 | 0 | 2.22 | 0 | 0 | 0.12 | 2.59 | 0 | 0 | 0 | 0 | 0 | 0 | 0 | 0 | 0 | 0 | 0 | 0 | 0 | 0 | 92.56 | 530 | 170 | 32 |  | 410 | 527 | 3.9 |  |  |  |  | Dinsdale, K., Noble, B., Harris, S.J. and Gregson, P.J., 1988. Development of mechanical properties in Al-Li-Zn-Mg-Cu alloys. Materials Science and Engineering: A, 104, pp.75-84.
0 | 0 | 0.75 | 0 | 1.76 | 0 | 2.22 | 0 | 0 | 0.12 | 2.59 | 0 | 0 | 0 | 0 | 0 | 0 | 0 | 0 | 0 | 0 | 0 | 0 | 0 | 0 | 92.56 | 530 | 170 | 24 |  | 407 | 514 | 3.7 |  |  |  |  | Dinsdale, K., Noble, B., Harris, S.J. and Gregson, P.J., 1988. Development of mechanical properties in Al-Li-Zn-Mg-Cu alloys. Materials Science and Engineering: A, 104, pp.75-84.
0 | 0 | 0.75 | 0 | 1.76 | 0 | 2.22 | 0 | 0 | 0.12 | 2.59 | 0 | 0 | 0 | 0 | 0 | 0 | 0 | 0 | 0 | 0 | 0 | 0 | 0 | 0 | 92.56 | 530 | 185 | 48 |  | 400 | 517 | 5 |  |  |  |  | Dinsdale, K., Noble, B., Harris, S.J. and Gregson, P.J., 1988. Development of mechanical properties in Al-Li-Zn-Mg-Cu alloys. Materials Science and Engineering: A, 104, pp.75-84.
0 | 0 | 1.24 | 0 | 0.7 | 0 | 0 | 0 | 0 | 0.12 | 2.49 | 0 | 0 | 0 | 0 | 0 | 0 | 0 | 0 | 0 | 0 | 0 | 0 | 0 | 0 | 95.45 | 530 | 170 | 48 |  | 387 | 478 | [5 empty] | Dinsdale, K., Noble, B., Harris, S.J. and Gregson, P.J., 1988. Development of mechanical properties in Al-Li-Zn-Mg-Cu alloys. Materials Science and Engineering: A, 104, pp.75-84.
0 | 0 | 1.07 | 0 | 1.07 | 0 | 3.4 | 0 | 0 | 0.1 | 1.8 | 0 | 0 | 0 | 0 | 0 | 0 | 0 | 0 | 0 | 0 | 0 | 0 | 0 | 0 | 92.56 | 530 | 185 | 16 |  | 380 | 489 | 4.7 |  |  |  |  | Dinsdale, K., Noble, B., Harris, S.J. and Gregson, P.J., 1988. Development of mechanical properties in Al-Li-Zn-Mg-Cu alloys. Materials Science and Engineering: A, 104, pp.75-84.
0 | 0 | 0.75 | 0 | 1.76 | 0 | 2.22 | 0 | 0 | 0.12 | 2.59 | 0 | 0 | 0 | 0 | 0 | 0 | 0 | 0 | 0 | 0 | 0 | 0 | 0 | 0 | 92.56 | 530 | 185 | 2 |  | 380 | 503 | 5.5 |  |  |  |  | Dinsdale, K., Noble, B., Harris, S.J. and Gregson, P.J., 1988. Development of mechanical properties in Al-Li-Zn-Mg-Cu alloys. Materials Science and Engineering: A, 104, pp.75-84.
0 | 0 | 1.07 | 0 | 1.07 | 0 | 3.4 | 0 | 0 | 0.1 | 1.8 | 0 | 0 | 0 | 0 | 0 | 0 | 0 | 0 | 0 | 0 | 0 | 0 | 0 | 0 | 92.56 | 530 | 170 | 24 |  | 378 | 484 | 6.5 |  |  |  |  | Dinsdale, K., Noble, B., Harris, S.J. and Gregson, P.J., 1988. Development of mechanical properties in Al-Li-Zn-Mg-Cu alloys. Materials Science and Engineering: A, 104, pp.75-84.
0 | 0 | 1.24 | 0 | 0.7 | 0 | 0 | 0 | 0 | 0.12 | 2.49 | 0 | 0 | 0 | 0 | 0 | 0 | 0 | 0 | 0 | 0 | 0 | 0 | 0 | 0 | 95.45 | 530 | 170 | 24 |  | 378 | 463 | 2.7 |  |  |  |  | Dinsdale, K., Noble, B., Harris, S.J. and Gregson, P.J., 1988. Development of mechanical properties in Al-Li-Zn-Mg-Cu alloys. Materials Science and Engineering: A, 104, pp.75-84.
0 | 0 | 0.75 | 0 | 1.76 | 0 | 2.22 | 0 | 0 | 0.12 | 2.59 | 0 | 0 | 0 | 0 | 0 | 0 | 0 | 0 | 0 | 0 | 0 | 0 | 0 | 0 | 92.56 | 530 | 170 | 8 |  | 373 | 502 | 3.8 |  |  |  |  | Dinsdale, K., Noble, B., Harris, S.J. and Gregson, P.J., 1988. Development of mechanical properties in Al-Li-Zn-Mg-Cu alloys. Materials Science and Engineering: A, 104, pp.75-84.
0 | 0 | 1.24 | 0 | 0.7 | 0 | 0 | 0 | 0 | 0.12 | 2.49 | 0 | 0 | 0 | 0 | 0 | 0 | 0 | 0 | 0 | 0 | 0 | 0 | 0 | 0 | 95.45 | 530 | 185 | 16 |  | 372 | 464 | 3.6 |  |  |  |  | Dinsdale, K., Noble, B., Harris, S.J. and Gregson, P.J., 1988. Development of mechanical properties in Al-Li-Zn-Mg-Cu alloys. Materials Science and Engineering: A, 104, pp.75-84.
0 | 0 | 1.07 | 0 | 1.07 | 0 | 3.4 | 0 | 0 | 0.1 | 1.8 | 0 | 0 | 0 | 0 | 0 | 0 | 0 | 0 | 0 | 0 | 0 | 0 | 0 | 0 | 92.56 | 530 | 185 | 48 |  | 362 | 475 | 5.6 |  |  |  |  | Dinsdale, K., Noble, B., Harris, S.J. and Gregson, P.J., 1988. Development of mechanical properties in Al-Li-Zn-Mg-Cu alloys. Materials Science and Engineering: A, 104, pp.75-84.
0 | 0 | 1.24 | 0 | 0.7 | 0 | 0 | 0 | 0 | 0.12 | 2.49 | 0 | 0 | 0 | 0 | 0 | 0 | 0 | 0 | 0 | 0 | 0 | 0 | 0 | 0 | 95.45 | 530 | 185 | 8 |  | 360 | 458 | 3 |  |  |  |  | Dinsdale, K., Noble, B., Harris, S.J. and Gregson, P.J., 1988. Development of mechanical properties in Al-Li-Zn-Mg-Cu alloys. Materials Science and Engineering: A, 104, pp.75-84.
0 | 0 | 1.24 | 0 | 0.7 | 0 | 0 | 0 | 0 | 0.12 | 2.49 | 0 | 0 | 0 | 0 | 0 | 0 | 0 | 0 | 0 | 0 | 0 | 0 | 0 | 0 | 95.45 | 530 | 185 | 48 |  | 357 | 451 | 4.4 |  |  |  |  | Dinsdale, K., Noble, B., Harris, S.J. and Gregson, P.J., 1988. Development of mechanical properties in Al-Li-Zn-Mg-Cu alloys. Materials Science and Engineering: A, 104, pp.75-84.
0 | 0 | 1.24 | 0 | 0.7 | 0 | 0 | 0 | 0 | 0.12 | 2.49 | 0 | 0 | 0 | 0 | 0 | 0 | 0 | 0 | 0 | 0 | 0 | 0 | 0 | 0 | 95.45 | 530 | 185 | 4 |  | 347 | 449 | 3.9 |  |  |  |  | Dinsdale, K., Noble, B., Harris, S.J. and Gregson, P.J., 1988. Development of mechanical properties in Al-Li-Zn-Mg-Cu alloys. Materials Science and Engineering: A, 104, pp.75-84.
0 | 0 | 0.75 | 0 | 1.76 | 0 | 2.22 | 0 | 0 | 0.12 | 2.59 | 0 | 0 | 0 | 0 | 0 | 0 | 0 | 0 | 0 | 0 | 0 | 0 | 0 | 0 | 92.56 | 530 | 170 | 2 |  | 342 | 474 | 3.1 |  |  |  |  | Dinsdale, K., Noble, B., Harris, S.J. and Gregson, P.J., 1988. Development of mechanical properties in Al-Li-Zn-Mg-Cu alloys. Materials Science and Engineering: A, 104, pp.75-84.
0 | 0 | 1.24 | 0 | 0.7 | 0 | 0 | 0 | 0 | 0.12 | 2.49 | 0 | 0 | 0 | 0 | 0 | 0 | 0 | 0 | 0 | 0 | 0 | 0 | 0 | 0 | 95.45 | 530 | 170 | 8 |  | 340 | 449 | 2.8 |  |  |  |  | Dinsdale, K., Noble, B., Harris, S.J. and Gregson, P.J., 1988. Development of mechanical properties in Al-Li-Zn-Mg-Cu alloys. Materials Science and Engineering: A, 104, pp.75-84.
0 | 0 | 1.24 | 0 | 0.7 | 0 | 0 | 0 | 0 | 0.12 | 2.49 | 0 | 0 | 0 | 0 | 0 | 0 | 0 | 0 | 0 | 0 | 0 | 0 | 0 | 0 | 95.45 | 530 | 185 | 96 |  | 338 | 432 | 5.4 |  |  |  |  | Dinsdale, K., Noble, B., Harris, S.J. and Gregson, P.J., 1988. Development of mechanical properties in Al-Li-Zn-Mg-Cu alloys. Materials Science and Engineering: A, 104, pp.75-84.
0 | 0 | 1.24 | 0 | 0.7 | 0 | 0 | 0 | 0 | 0.12 | 2.49 | 0 | 0 | 0 | 0 | 0 | 0 | 0 | 0 | 0 | 0 | 0 | 0 | 0 | 0 | 95.45 | 530 | 185 | 2 |  | 332 | 439 | 4.6 |  |  |  |  | Dinsdale, K., Noble, B., Harris, S.J. and Gregson, P.J., 1988. Development of mechanical properties in Al-Li-Zn-Mg-Cu alloys. Materials Science and Engineering: A, 104, pp.75-84.
0 | 0 | 0.75 | 0 | 1.76 | 0 | 2.22 | 0 | 0 | 0.12 | 2.59 | 0 | 0 | 0 | 0 | 0 | 0 | 0 | 0 | 0 | 0 | 0 | 0 | 0 | 0 | 92.56 | 530 | 170 | 1 |  | 325 | 450 | 5.3 |  |  |  |  | Dinsdale, K., Noble, B., Harris, S.J. and Gregson, P.J., 1988. Development of mechanical properties in Al-Li-Zn-Mg-Cu alloys. Materials Science and Engineering: A, 104, pp.75-84.
0 | 0 | 1.07 | 0 | 1.07 | 0 | 3.4 | 0 | 0 | 0.1 | 1.8 | 0 | 0 | 0 | 0 | 0 | 0 | 0 | 0 | 0 | 0 | 0 | 0 | 0 | 0 | 92.56 | 530 | 185 | 2 |  | 323 | 459 | 8.2 |  |  |  |  | Dinsdale, K., Noble, B., Harris, S.J. and Gregson, P.J., 1988. Development of mechanical properties in Al-Li-Zn-Mg-Cu alloys. Materials Science and Engineering: A, 104, pp.75-84.
0 | 0 | 1.24 | 0 | 0.7 | 0 | 0 | 0 | 0 | 0.12 | 2.49 | 0 | 0 | 0 | 0 | 0 | 0 | 0 | 0 | 0 | 0 | 0 | 0 | 0 | 0 | 95.45 | 530 | 170 | 4 |  | 321 | 441 | 3.5 |  |  |  |  | Dinsdale, K., Noble, B., Harris, S.J. and Gregson, P.J., 1988. Development of mechanical properties in Al-Li-Zn-Mg-Cu alloys. Materials Science and Engineering: A, 104, pp.75-84.
0 | 0 | 1.24 | 0 | 0.7 | 0 | 0 | 0 | 0 | 0.12 | 2.49 | 0 | 0 | 0 | 0 | 0 | 0 | 0 | 0 | 0 | 0 | 0 | 0 | 0 | 0 | 95.45 | 530 | 170 | 2 |  | 314 | 433 | 4 |  |  |  |  | Dinsdale, K., Noble, B., Harris, S.J. and Gregson, P.J., 1988. Development of mechanical properties in Al-Li-Zn-Mg-Cu alloys. Materials Science and Engineering: A, 104, pp.75-84.
0 | 0 | 1.07 | 0 | 1.07 | 0 | 3.4 | 0 | 0 | 0.1 | 1.8 | 0 | 0 | 0 | 0 | 0 | 0 | 0 | 0 | 0 | 0 | 0 | 0 | 0 | 0 | 92.56 | 530 | 170 | 2 |  | 297 | 419 | 8.2 |  |  |  |  | Dinsdale, K., Noble, B., Harris, S.J. and Gregson, P.J., 1988. Development of mechanical properties in Al-Li-Zn-Mg-Cu alloys. Materials Science and Engineering: A, 104, pp.75-84.
0 | 0 | 0.37 | 0.28 | 1.96 | 0 | 5.45 | 0 | 0 | 0.11 | 0 | 0 | 0 | 0.26 | 0 | 0 | 0 | 0 | 0 | 0 | 0 | 0 | 0 | 0 | 0 | 91.57 | 470 | 120 | 4 |  | 524.2 | 548.7 | 12.3 |  |  |  |  | Bo, L.I., Pan, Q.L., Chen, C.P. and Yin, Z.M., 2016. Effect of aging time on precipitation behavior, mechanical and corrosion properties of a novel Al-Zn-Mg-Sc-Zr alloy. Transactions of Nonferrous Metals Society of China, 26(9), pp.2263-2275.
0 | 0 | 0.37 | 0.28 | 1.96 | 0 | 5.45 | 0 | 0 | 0.11 | 0 | 0 | 0 | 0.26 | 0 | 0 | 0 | 0 | 0 | 0 | 0 | 0 | 0 | 0 | 0 | 91.57 | 470 | 120 | 12 |  | 540.9 | 568 | 11.4 |  |  |  |  | Bo, L.I., Pan, Q.L., Chen, C.P. and Yin, Z.M., 2016. Effect of aging time on precipitation behavior, mechanical and corrosion properties of a novel Al-Zn-Mg-Sc-Zr alloy. Transactions of Nonferrous Metals Society of China, 26(9), pp.2263-2275.
0 | 0 | 0.37 | 0.28 | 1.96 | 0 | 5.45 | 0 | 0 | 0.11 | 0 | 0 | 0 | 0.26 | 0 | 0 | 0 | 0 | 0 | 0 | 0 | 0 | 0 | 0 | 0 | 91.57 | 470 | 120 | 24 |  | 561 | 584 | 11.1 |  |  |  |  | Bo, L.I., Pan, Q.L., Chen, C.P. and Yin, Z.M., 2016. Effect of aging time on precipitation behavior, mechanical and corrosion properties of a novel Al-Zn-Mg-Sc-Zr alloy. Transactions of Nonferrous Metals Society of China, 26(9), pp.2263-2275.
0 | 0 | 0.37 | 0.28 | 1.96 | 0 | 5.45 | 0 | 0 | 0.11 | 0 | 0 | 0 | 0.26 | 0 | 0 | 0 | 0 | 0 | 0 | 0 | 0 | 0 | 0 | 0 | 91.57 | 470 | 120 | 32 |  | 556.1 | 583.3 | 10.9 |  |  |  |  | Bo, L.I., Pan, Q.L., Chen, C.P. and Yin, Z.M., 2016. Effect of aging time on precipitation behavior, mechanical and corrosion properties of a novel Al-Zn-Mg-Sc-Zr alloy. Transactions of Nonferrous Metals Society of China, 26(9), pp.2263-2275.
0 | 0 | 0.37 | 0.28 | 1.96 | 0 | 5.45 | 0 | 0 | 0.11 | 0 | 0 | 0 | 0.26 | 0 | 0 | 0 | 0 | 0 | 0 | 0 | 0 | 0 | 0 | 0 | 91.57 | 470 | 120 | 48 |  | 548.7 | 577 | 10.8 |  |  |  |  | Bo, L.I., Pan, Q.L., Chen, C.P. and Yin, Z.M., 2016. Effect of aging time on precipitation behavior, mechanical and corrosion properties of a novel Al-Zn-Mg-Sc-Zr alloy. Transactions of Nonferrous Metals Society of China, 26(9), pp.2263-2275.
0 | 0 | 2.58 | 0.35 | 0.32 | 0 | 0.67 | 0 | 0 | 0 | 1.64 | 0 | 0 | 0 | 0 | 0 | 0 | 0 | 0 | 0 | 0 | 0 | 0 | 0 | 0 | 94.44 | 540 | 175 | 32 |  | 505.9 | [6 empty] | Lin, Y., Lu, C., Wei, C. and Zheng, Z., 2018. Effect of aging treatment on microstructures, tensile properties and intergranular corrosion behavior of Al–Cu–Li alloy. Materials Characterization, 141, pp.163-168.
0 | 0 | 0.22 | 0 | 2.46 | 0 | 6.8 | 0 | 0 | 0 | 0 | 0 | 0 | 0 | 0 | 0 | 0 | 0 | 0 | 0 | 0 | 0 | 0 | 0 | 0 | 90.52 | 470 | 25 | 0 |  | 205.3 | 389.8 | 27 |  |  |  |  | Liu, J., Yao, P., Zhao, N., Shi, C., Li, H., Li, X., Xi, D. and Yang, S., 2016. Effect of minor Sc and Zr on recrystallization behavior and mechanical properties of novel Al–Zn–Mg–Cu alloys. Journal of Alloys and Compounds, 657, pp.717-725.
0 | 0 | 0.22 | 0 | 2.46 | 0 | 6.8 | 0 | 0 | 0 | 0 | 0 | 0 | 0 | 0 | 0 | 0 | 0 | 0 | 0 | 0 | 0 | 0 | 0 | 0 | 90.52 | 470 | 120 | 24 |  | 509.7 | 568.5 | 3.8 |  |  |  |  | Liu, J., Yao, P., Zhao, N., Shi, C., Li, H., Li, X., Xi, D. and Yang, S., 2016. Effect of minor Sc and Zr on recrystallization behavior and mechanical properties of novel Al–Zn–Mg–Cu alloys. Journal of Alloys and Compounds, 657, pp.717-725.
0 | 0 | 0.22 | 0 | 2.46 | 0 | 6.8 | 0 | 0 | 0 | 0 | 0 | 0 | 0 | 0 | 0 | 0 | 0 | 0 | 0 | 0 | 0 | 0 | 0 | 0 | 90.52 | 470 | 120 | 48 |  | 438.6 | 501.2 | 3.8 |  |  |  |  | Liu, J., Yao, P., Zhao, N., Shi, C., Li, H., Li, X., Xi, D. and Yang, S., 2016. Effect of minor Sc and Zr on recrystallization behavior and mechanical properties of novel Al–Zn–Mg–Cu alloys. Journal of Alloys and Compounds, 657, pp.717-725.
0 | 0 | 0.19 | 0 | 2.49 | 0 | 6.72 | 0 | 0 | 0.16 | 0 | 0 | 0 | 0.1 | 0 | 0 | 0 | 0 | 0 | 0 | 0 | 0 | 0 | 0 | 0 | 90.34 | 470 | 25 | 0 |  | 288.9 | 454.8 | 15.3 |  |  |  |  | Liu, J., Yao, P., Zhao, N., Shi, C., Li, H., Li, X., Xi, D. and Yang, S., 2016. Effect of minor Sc and Zr on recrystallization behavior and mechanical properties of novel Al–Zn–Mg–Cu alloys. Journal of Alloys and Compounds, 657, pp.717-725.
0 | 0 | 0.19 | 0 | 2.49 | 0 | 6.72 | 0 | 0 | 0.16 | 0 | 0 | 0 | 0.1 | 0 | 0 | 0 | 0 | 0 | 0 | 0 | 0 | 0 | 0 | 0 | 90.34 | 470 | 120 | 24 |  | 597.5 | 629.4 | 4.54 |  |  |  |  | Liu, J., Yao, P., Zhao, N., Shi, C., Li, H., Li, X., Xi, D. and Yang, S., 2016. Effect of minor Sc and Zr on recrystallization behavior and mechanical properties of novel Al–Zn–Mg–Cu alloys. Journal of Alloys and Compounds, 657, pp.717-725.
0 | 0 | 0.19 | 0 | 2.49 | 0 | 6.72 | 0 | 0 | 0.16 | 0 | 0 | 0 | 0.1 | 0 | 0 | 0 | 0 | 0 | 0 | 0 | 0 | 0 | 0 | 0 | 90.34 | 470 | 120 | 48 |  | 593.3 | 621.3 | 4.55 |  |  |  |  | Liu, J., Yao, P., Zhao, N., Shi, C., Li, H., Li, X., Xi, D. and Yang, S., 2016. Effect of minor Sc and Zr on recrystallization behavior and mechanical properties of novel Al–Zn–Mg–Cu alloys. Journal of Alloys and Compounds, 657, pp.717-725.
0 | 0 | 0.22 | 0 | 2.49 | 0 | 7.11 | 0 | 0 | 0.4 | 0 | 0 | 0 | 0.22 | 0 | 0 | 0 | 0 | 0 | 0 | 0 | 0 | 0 | 0 | 0 | 89.56 | 470 | 120 | 48 |  | 620.2 | 653.8 | 8.9 |  |  |  |  | Liu, J., Yao, P., Zhao, N., Shi, C., Li, H., Li, X., Xi, D. and Yang, S., 2016. Effect of minor Sc and Zr on recrystallization behavior and mechanical properties of novel Al–Zn–Mg–Cu alloys. Journal of Alloys and Compounds, 657, pp.717-725.
0.16 | 0.11 | 2.42 | 0.1 | 2.07 | 0 | 5.87 | 0 | 0.05 | 0.1 | 0 | 0 | 0 | 0 | 0 | 0 | 0 | 0 | 0 | 0 | 0 | 0 | 0 | 0 | 0 | 89.12 | 473 | 120 | 24 |  | 510 | 579 | 15.3 |  |  |  |  | Peng, X., Li, Y., Xu, G., Huang, J. and Yin, Z., 2018. Effect of precipitate state on mechanical properties, corrosion behavior, and microstructures of Al–Zn–Mg–Cu alloy. Metals and Materials International, 24(5), pp.1046-1057.
0 | 0 | 2.24 | 0 | 1.95 | 0 | 7.82 | 0 | 0 | 0.16 | 0 | 0 | 0 | 0 | 0 | 0 | 0 | 0 | 0 | 0 | 0 | 0 | 0 | 0 | 0 | 87.83 | 470 | 120 | 24 |  | 577 | 654 | 13 |  |  |  |  | Teng, G.B., Liu, C.Y., Ma, Z.Y., Zhou, W.B., Wei, L.L., Chen, Y., Li, J. and Mo, Y.F., 2018. Effects of minor Sc addition on the microstructure and mechanical properties of 7055 Al alloy during aging. Materials Science and Engineering: A, 713, pp.61-66.
0 | 0 | 2.24 | 0 | 1.95 | 0 | 7.82 | 0 | 0 | 0.16 | 0 | 0 | 0 | 0 | 0 | 0 | 0 | 0 | 0 | 0 | 0 | 0 | 0 | 0 | 0 | 87.83 | 470 | 150 | 8 |  | 589 | 627 | 8 |  |  |  |  | Teng, G.B., Liu, C.Y., Ma, Z.Y., Zhou, W.B., Wei, L.L., Chen, Y., Li, J. and Mo, Y.F., 2018. Effects of minor Sc addition on the microstructure and mechanical properties of 7055 Al alloy during aging. Materials Science and Engineering: A, 713, pp.61-66.
0 | 0 | 2.24 | 0 | 1.95 | 0 | 7.82 | 0 | 0 | 0.16 | 0 | 0 | 0 | 0 | 0 | 0 | 0 | 0 | 0 | 0 | 0 | 0 | 0 | 0 | 0 | 87.83 | 470 | 150 | 30 |  | 557 | 585 | 10 |  |  |  |  | Teng, G.B., Liu, C.Y., Ma, Z.Y., Zhou, W.B., Wei, L.L., Chen, Y., Li, J. and Mo, Y.F., 2018. Effects of minor Sc addition on the microstructure and mechanical properties of 7055 Al alloy during aging. Materials Science and Engineering: A, 713, pp.61-66.
0 | 0 | 2.24 | 0 | 1.93 | 0 | 7.81 | 0 | 0 | 0.16 | 0 | 0 | 0 | 0.25 | 0 | 0 | 0 | 0 | 0 | 0 | 0 | 0 | 0 | 0 | 0 | 87.61 | 470 | 120 | 24 |  | 600 | 679 | 14 |  |  |  |  | Teng, G.B., Liu, C.Y., Ma, Z.Y., Zhou, W.B., Wei, L.L., Chen, Y., Li, J. and Mo, Y.F., 2018. Effects of minor Sc addition on the microstructure and mechanical properties of 7055 Al alloy during aging. Materials Science and Engineering: A, 713, pp.61-66.
0 | 0 | 2.24 | 0 | 1.93 | 0 | 7.81 | 0 | 0 | 0.16 | 0 | 0 | 0 | 0.25 | 0 | 0 | 0 | 0 | 0 | 0 | 0 | 0 | 0 | 0 | 0 | 87.61 | 470 | 150 | 8 |  | 611 | 648 | 12 |  |  |  |  | Teng, G.B., Liu, C.Y., Ma, Z.Y., Zhou, W.B., Wei, L.L., Chen, Y., Li, J. and Mo, Y.F., 2018. Effects of minor Sc addition on the microstructure and mechanical properties of 7055 Al alloy during aging. Materials Science and Engineering: A, 713, pp.61-66.
0 | 0 | 2.24 | 0 | 1.93 | 0 | 7.81 | 0 | 0 | 0.16 | 0 | 0 | 0 | 0.25 | 0 | 0 | 0 | 0 | 0 | 0 | 0 | 0 | 0 | 0 | 0 | 87.61 | 470 | 150 | 30 |  | 602 | 628 | 12 |  |  |  |  | Teng, G.B., Liu, C.Y., Ma, Z.Y., Zhou, W.B., Wei, L.L., Chen, Y., Li, J. and Mo, Y.F., 2018. Effects of minor Sc addition on the microstructure and mechanical properties of 7055 Al alloy during aging. Materials Science and Engineering: A, 713, pp.61-66.
0.08 | 0.16 | 0.34 | 0.33 | 1.91 | 0 | 5.39 | 0 | 0 | 0 | 0 | 0 | 0 | 0 | 0 | 0 | 0 | 0 | 0 | 0 | 0 | 0 | 0 | 0 | 0 | 91.79 | 470 | 120 | 12 |  | 416 | 463 | 14.5 |  |  |  |  | Deng, Y., Yin, Z., Zhao, K., Duan, J., Hu, J. and He, Z., 2012. Effects of Sc and Zr microalloying additions and aging time at 120° C on the corrosion behaviour of an Al–Zn–Mg alloy. Corrosion Science, 65, pp.288-298.
0.08 | 0.16 | 0.34 | 0.33 | 1.91 | 0 | 5.39 | 0 | 0 | 0 | 0 | 0 | 0 | 0 | 0 | 0 | 0 | 0 | 0 | 0 | 0 | 0 | 0 | 0 | 0 | 91.79 | 470 | 120 | 36 |  | 450 | 485 | 15.4 |  |  |  |  | Deng, Y., Yin, Z., Zhao, K., Duan, J., Hu, J. and He, Z., 2012. Effects of Sc and Zr microalloying additions and aging time at 120° C on the corrosion behaviour of an Al–Zn–Mg alloy. Corrosion Science, 65, pp.288-298.
0.11 | 0.18 | 0.33 | 0.32 | 1.98 | 0 | 5.41 | 0 | 0 | 0.1 | 0 | 0 | 0 | 0.25 | 0 | 0 | 0 | 0 | 0 | 0 | 0 | 0 | 0 | 0 | 0 | 91.32 | 470 | 120 | 12 |  | 493 | 532 | 19.4 |  |  |  |  | Deng, Y., Yin, Z., Zhao, K., Duan, J., Hu, J. and He, Z., 2012. Effects of Sc and Zr microalloying additions and aging time at 120° C on the corrosion behaviour of an Al–Zn–Mg alloy. Corrosion Science, 65, pp.288-298.
0.11 | 0.18 | 0.33 | 0.32 | 1.98 | 0 | 5.41 | 0 | 0 | 0.1 | 0 | 0 | 0 | 0.25 | 0 | 0 | 0 | 0 | 0 | 0 | 0 | 0 | 0 | 0 | 0 | 91.32 | 470 | 120 | 24 |  | 513 | 540 | 19.4 |  |  |  |  | Deng, Y., Yin, Z., Zhao, K., Duan, J., Hu, J. and He, Z., 2012. Effects of Sc and Zr microalloying additions and aging time at 120° C on the corrosion behaviour of an Al–Zn–Mg alloy. Corrosion Science, 65, pp.288-298.
0.11 | 0.18 | 0.33 | 0.32 | 1.98 | 0 | 5.41 | 0 | 0 | 0.1 | 0 | 0 | 0 | 0.25 | 0 | 0 | 0 | 0 | 0 | 0 | 0 | 0 | 0 | 0 | 0 | 91.32 | 470 | 120 | 36 |  | 509 | 532 | 19.6 |  |  |  |  | Deng, Y., Yin, Z., Zhao, K., Duan, J., Hu, J. and He, Z., 2012. Effects of Sc and Zr microalloying additions and aging time at 120° C on the corrosion behaviour of an Al–Zn–Mg alloy. Corrosion Science, 65, pp.288-298.
0 | 0 | 0.39 | 0.28 | 2.02 | 0 | 5.48 | 0 | 0 | 0.11 | 0 | 0 | 0 | 0.26 | 0 | 0 | 0 | 0 | 0 | 0 | 0 | 0 | 0 | 0 | 0 | 91.46 | 460 | 120 | 24 |  | 553.8 | 567.4 | 11.6 |  |  |  |  | Li, B., Pan, Q., Chen, C., Wu, H. and Yin, Z., 2016. Effects of solution treatment on microstructural and mechanical properties of Al–Zn–Mg alloy by microalloying with Sc and Zr. Journal of Alloys and Compounds, 664, pp.553-564.
0 | 0 | 0.39 | 0.28 | 2.02 | 0 | 5.48 | 0 | 0 | 0.11 | 0 | 0 | 0 | 0.26 | 0 | 0 | 0 | 0 | 0 | 0 | 0 | 0 | 0 | 0 | 0 | 91.46 | 470 | 120 | 24 |  | 560.6 | 580.9 | 11.1 |  |  |  |  | Li, B., Pan, Q., Chen, C., Wu, H. and Yin, Z., 2016. Effects of solution treatment on microstructural and mechanical properties of Al–Zn–Mg alloy by microalloying with Sc and Zr. Journal of Alloys and Compounds, 664, pp.553-564.
0 | 0 | 0.39 | 0.28 | 2.02 | 0 | 5.48 | 0 | 0 | 0.11 | 0 | 0 | 0 | 0.26 | 0 | 0 | 0 | 0 | 0 | 0 | 0 | 0 | 0 | 0 | 0 | 91.46 | 480 | 120 | 24 |  | 557.2 | 578 | 11 |  |  |  |  | Li, B., Pan, Q., Chen, C., Wu, H. and Yin, Z., 2016. Effects of solution treatment on microstructural and mechanical properties of Al–Zn–Mg alloy by microalloying with Sc and Zr. Journal of Alloys and Compounds, 664, pp.553-564.
0 | 0 | 0.39 | 0.28 | 2.02 | 0 | 5.48 | 0 | 0 | 0.11 | 0 | 0 | 0 | 0.26 | 0 | 0 | 0 | 0 | 0 | 0 | 0 | 0 | 0 | 0 | 0 | 91.46 | 490 | 120 | 24 |  | 530.5 | 550.8 | 10.8 |  |  |  |  | Li, B., Pan, Q., Chen, C., Wu, H. and Yin, Z., 2016. Effects of solution treatment on microstructural and mechanical properties of Al–Zn–Mg alloy by microalloying with Sc and Zr. Journal of Alloys and Compounds, 664, pp.553-564.
0.18 | 0.11 | 0.33 | 0.32 | 1.98 | 0 | 5.7 | 0 | 0 | 0.1 | 0 | 0 | 0 | 0.25 | 0 | 0 | 0 | 0 | 0 | 0 | 0 | 0 | 0 | 0 | 0 | 91.03 | 450 | 120 | 24 |  | 511.5 | 544.6 | 12.3 |  |  |  |  | Deng, Y., Yin, Z., Duan, J., Zhao, K., Tang, B. and He, Z., 2012. Evolution of microstructure and properties in a new type 2 mm Al–Zn–Mg–Sc–Zr alloy sheet. Journal of alloys and compounds, 517, pp.118-126.
0.18 | 0.11 | 0.33 | 0.32 | 1.98 | 0 | 5.7 | 0 | 0 | 0.1 | 0 | 0 | 0 | 0.25 | 0 | 0 | 0 | 0 | 0 | 0 | 0 | 0 | 0 | 0 | 0 | 91.03 | 460 | 120 | 24 |  | 516.3 | 544.9 | 12.2 |  |  |  |  | Deng, Y., Yin, Z., Duan, J., Zhao, K., Tang, B. and He, Z., 2012. Evolution of microstructure and properties in a new type 2 mm Al–Zn–Mg–Sc–Zr alloy sheet. Journal of alloys and compounds, 517, pp.118-126.
0.18 | 0.11 | 0.33 | 0.32 | 1.98 | 0 | 5.7 | 0 | 0 | 0.1 | 0 | 0 | 0 | 0.25 | 0 | 0 | 0 | 0 | 0 | 0 | 0 | 0 | 0 | 0 | 0 | 91.03 | 470 | 120 | 24 |  | 524.1 | 555 | 12.4 |  |  |  |  | Deng, Y., Yin, Z., Duan, J., Zhao, K., Tang, B. and He, Z., 2012. Evolution of microstructure and properties in a new type 2 mm Al–Zn–Mg–Sc–Zr alloy sheet. Journal of alloys and compounds, 517, pp.118-126.
0.18 | 0.11 | 0.33 | 0.32 | 1.98 | 0 | 5.7 | 0 | 0 | 0.1 | 0 | 0 | 0 | 0.25 | 0 | 0 | 0 | 0 | 0 | 0 | 0 | 0 | 0 | 0 | 0 | 91.03 | 480 | 120 | 24 |  | 512.8 | 543 | 13.3 |  |  |  |  | Deng, Y., Yin, Z., Duan, J., Zhao, K., Tang, B. and He, Z., 2012. Evolution of microstructure and properties in a new type 2 mm Al–Zn–Mg–Sc–Zr alloy sheet. Journal of alloys and compounds, 517, pp.118-126.
0.18 | 0.11 | 0.33 | 0.32 | 1.98 | 0 | 5.7 | 0 | 0 | 0.1 | 0 | 0 | 0 | 0.25 | 0 | 0 | 0 | 0 | 0 | 0 | 0 | 0 | 0 | 0 | 0 | 91.03 | 490 | 120 | 24 |  | 511.9 | 539.7 | 11.9 |  |  |  |  | Deng, Y., Yin, Z., Duan, J., Zhao, K., Tang, B. and He, Z., 2012. Evolution of microstructure and properties in a new type 2 mm Al–Zn–Mg–Sc–Zr alloy sheet. Journal of alloys and compounds, 517, pp.118-126.
0.18 | 0.11 | 0.33 | 0.32 | 1.98 | 0 | 5.7 | 0 | 0 | 0.1 | 0 | 0 | 0 | 0.25 | 0 | 0 | 0 | 0 | 0 | 0 | 0 | 0 | 0 | 0 | 0 | 91.03 | 470 | 100 | 24 |  | 458.4 | 530.8 | 16.9 |  |  |  |  | Deng, Y., Yin, Z., Duan, J., Zhao, K., Tang, B. and He, Z., 2012. Evolution of microstructure and properties in a new type 2 mm Al–Zn–Mg–Sc–Zr alloy sheet. Journal of alloys and compounds, 517, pp.118-126.
0.18 | 0.11 | 0.33 | 0.32 | 1.98 | 0 | 5.7 | 0 | 0 | 0.1 | 0 | 0 | 0 | 0.25 | 0 | 0 | 0 | 0 | 0 | 0 | 0 | 0 | 0 | 0 | 0 | 91.03 | 470 | 110 | 24 |  | 512.8 | 544 | 15 |  |  |  |  | Deng, Y., Yin, Z., Duan, J., Zhao, K., Tang, B. and He, Z., 2012. Evolution of microstructure and properties in a new type 2 mm Al–Zn–Mg–Sc–Zr alloy sheet. Journal of alloys and compounds, 517, pp.118-126.
0.18 | 0.11 | 0.33 | 0.32 | 1.98 | 0 | 5.7 | 0 | 0 | 0.1 | 0 | 0 | 0 | 0.25 | 0 | 0 | 0 | 0 | 0 | 0 | 0 | 0 | 0 | 0 | 0 | 91.03 | 470 | 130 | 24 |  | 507.3 | 527.8 | 12.3 |  |  |  |  | Deng, Y., Yin, Z., Duan, J., Zhao, K., Tang, B. and He, Z., 2012. Evolution of microstructure and properties in a new type 2 mm Al–Zn–Mg–Sc–Zr alloy sheet. Journal of alloys and compounds, 517, pp.118-126.
0.18 | 0.11 | 0.33 | 0.32 | 1.98 | 0 | 5.7 | 0 | 0 | 0.1 | 0 | 0 | 0 | 0.25 | 0 | 0 | 0 | 0 | 0 | 0 | 0 | 0 | 0 | 0 | 0 | 91.03 | 470 | 120 | 1 |  | 319.8 | 428.2 | 23 |  |  |  |  | Deng, Y., Yin, Z., Duan, J., Zhao, K., Tang, B. and He, Z., 2012. Evolution of microstructure and properties in a new type 2 mm Al–Zn–Mg–Sc–Zr alloy sheet. Journal of alloys and compounds, 517, pp.118-126.
0.18 | 0.11 | 0.33 | 0.32 | 1.98 | 0 | 5.7 | 0 | 0 | 0.1 | 0 | 0 | 0 | 0.25 | 0 | 0 | 0 | 0 | 0 | 0 | 0 | 0 | 0 | 0 | 0 | 91.03 | 470 | 120 | 4 |  | 427.1 | 495 | 15.3 |  |  |  |  | Deng, Y., Yin, Z., Duan, J., Zhao, K., Tang, B. and He, Z., 2012. Evolution of microstructure and properties in a new type 2 mm Al–Zn–Mg–Sc–Zr alloy sheet. Journal of alloys and compounds, 517, pp.118-126.
0.18 | 0.11 | 0.33 | 0.32 | 1.98 | 0 | 5.7 | 0 | 0 | 0.1 | 0 | 0 | 0 | 0.25 | 0 | 0 | 0 | 0 | 0 | 0 | 0 | 0 | 0 | 0 | 0 | 91.03 | 470 | 120 | 8 |  | 466.2 | 515.8 | 14.4 |  |  |  |  | Deng, Y., Yin, Z., Duan, J., Zhao, K., Tang, B. and He, Z., 2012. Evolution of microstructure and properties in a new type 2 mm Al–Zn–Mg–Sc–Zr alloy sheet. Journal of alloys and compounds, 517, pp.118-126.
0.18 | 0.11 | 0.33 | 0.32 | 1.98 | 0 | 5.7 | 0 | 0 | 0.1 | 0 | 0 | 0 | 0.25 | 0 | 0 | 0 | 0 | 0 | 0 | 0 | 0 | 0 | 0 | 0 | 91.03 | 470 | 120 | 12 |  | 487.9 | 522.4 | 12.8 |  |  |  |  | Deng, Y., Yin, Z., Duan, J., Zhao, K., Tang, B. and He, Z., 2012. Evolution of microstructure and properties in a new type 2 mm Al–Zn–Mg–Sc–Zr alloy sheet. Journal of alloys and compounds, 517, pp.118-126.
0.18 | 0.11 | 0.33 | 0.32 | 1.98 | 0 | 5.7 | 0 | 0 | 0.1 | 0 | 0 | 0 | 0.25 | 0 | 0 | 0 | 0 | 0 | 0 | 0 | 0 | 0 | 0 | 0 | 91.03 | 470 | 120 | 16 |  | 520.4 | 543.6 | 12.7 |  |  |  |  | Deng, Y., Yin, Z., Duan, J., Zhao, K., Tang, B. and He, Z., 2012. Evolution of microstructure and properties in a new type 2 mm Al–Zn–Mg–Sc–Zr alloy sheet. Journal of alloys and compounds, 517, pp.118-126.
0.18 | 0.11 | 0.33 | 0.32 | 1.98 | 0 | 5.7 | 0 | 0 | 0.1 | 0 | 0 | 0 | 0.25 | 0 | 0 | 0 | 0 | 0 | 0 | 0 | 0 | 0 | 0 | 0 | 91.03 | 470 | 120 | 20 |  | 524.4 | 547.7 | 12.6 |  |  |  |  | Deng, Y., Yin, Z., Duan, J., Zhao, K., Tang, B. and He, Z., 2012. Evolution of microstructure and properties in a new type 2 mm Al–Zn–Mg–Sc–Zr alloy sheet. Journal of alloys and compounds, 517, pp.118-126.
0.18 | 0.11 | 0.33 | 0.32 | 1.98 | 0 | 5.7 | 0 | 0 | 0.1 | 0 | 0 | 0 | 0.25 | 0 | 0 | 0 | 0 | 0 | 0 | 0 | 0 | 0 | 0 | 0 | 91.03 | 470 | 120 | 28 |  | 522.4 | 546.7 | 11 |  |  |  |  | Deng, Y., Yin, Z., Duan, J., Zhao, K., Tang, B. and He, Z., 2012. Evolution of microstructure and properties in a new type 2 mm Al–Zn–Mg–Sc–Zr alloy sheet. Journal of alloys and compounds, 517, pp.118-126.
0.18 | 0.11 | 0.33 | 0.32 | 1.98 | 0 | 5.7 | 0 | 0 | 0.1 | 0 | 0 | 0 | 0.25 | 0 | 0 | 0 | 0 | 0 | 0 | 0 | 0 | 0 | 0 | 0 | 91.03 | 470 | 120 | 36 |  | 516.3 | 541.6 | 10 |  |  |  |  | Deng, Y., Yin, Z., Duan, J., Zhao, K., Tang, B. and He, Z., 2012. Evolution of microstructure and properties in a new type 2 mm Al–Zn–Mg–Sc–Zr alloy sheet. Journal of alloys and compounds, 517, pp.118-126.
0 | 0 | 1.22 | 0 | 0.63 | 0 | 0.92 | 0 | 0 | 0.1 | 2.57 | 0 | 0 | 0 | 0 | 0 | 0 | 0 | 0 | 0 | 0 | 0 | 0 | 0 | 0 | 94.56 | 525 | 190 | 10 |  | 439 | 542 | 8.2 |  |  |  |  | Jiang, X.J., Li, Y.Y., Deng, W., Gui, Q.H., Xiong, L.Y. and Shi, C.X., 1993. Effects of zinc on the microstructure and tensile properties of Al-Li alloys. Journal of materials science letters, 12(17), pp.1375-1377.
0 | 0 | 1.1 | 0 | 0.61 | 0 | 2.08 | 0 | 0 | 0.12 | 2.38 | 0 | 0 | 0 | 0 | 0 | 0 | 0 | 0 | 0 | 0 | 0 | 0 | 0 | 0 | 93.71 | 525 | 190 | 10 |  | 402 | 500 | 7.6 |  |  |  |  | Jiang, X.J., Li, Y.Y., Deng, W., Gui, Q.H., Xiong, L.Y. and Shi, C.X., 1993. Effects of zinc on the microstructure and tensile properties of Al-Li alloys. Journal of materials science letters, 12(17), pp.1375-1377.
0 | 0 | 1.22 | 0 | 0.61 | 0 | 0 | 0 | 0 | 0.08 | 2.49 | 0 | 0 | 0 | 0 | 0 | 0 | 0 | 0 | 0 | 0 | 0 | 0 | 0 | 0 | 95.6 | 525 | 190 | 16 |  | 304 | 425 | 9.4 |  |  |  |  | Jiang, X.J., Li, Y.Y., Deng, W., Gui, Q.H., Xiong, L.Y. and Shi, C.X., 1993. Effects of zinc on the microstructure and tensile properties of Al-Li alloys. Journal of materials science letters, 12(17), pp.1375-1377.
0 | 0 | 1.22 | 0 | 0.63 | 0 | 0.92 | 0 | 0 | 0.1 | 2.57 | 0 | 0 | 0 | 0 | 0 | 0 | 0 | 0 | 0 | 0 | 0 | 0 | 0 | 0 | 94.56 | 525 | 25 | 1440 |  | 229 | 380 | 15.1 |  |  |  |  | Jiang, X.J., Li, Y.Y., Deng, W., Gui, Q.H., Xiong, L.Y. and Shi, C.X., 1993. Effects of zinc on the microstructure and tensile properties of Al-Li alloys. Journal of materials science letters, 12(17), pp.1375-1377.
0 | 0 | 1.1 | 0 | 0.61 | 0 | 2.08 | 0 | 0 | 0.12 | 2.38 | 0 | 0 | 0 | 0 | 0 | 0 | 0 | 0 | 0 | 0 | 0 | 0 | 0 | 0 | 93.71 | 525 | 25 | 1440 |  | 213 | 372 | 14 |  |  |  |  | Jiang, X.J., Li, Y.Y., Deng, W., Gui, Q.H., Xiong, L.Y. and Shi, C.X., 1993. Effects of zinc on the microstructure and tensile properties of Al-Li alloys. Journal of materials science letters, 12(17), pp.1375-1377.
0 | 0 | 1.22 | 0 | 0.63 | 0 | 0.92 | 0 | 0 | 0.1 | 2.57 | 0 | 0 | 0 | 0 | 0 | 0 | 0 | 0 | 0 | 0 | 0 | 0 | 0 | 0 | 94.56 | 525 | 25 | 0 |  | 204 | 369 | 15.6 |  |  |  |  | Jiang, X.J., Li, Y.Y., Deng, W., Gui, Q.H., Xiong, L.Y. and Shi, C.X., 1993. Effects of zinc on the microstructure and tensile properties of Al-Li alloys. Journal of materials science letters, 12(17), pp.1375-1377.
0 | 0 | 1.1 | 0 | 0.61 | 0 | 2.08 | 0 | 0 | 0.12 | 2.38 | 0 | 0 | 0 | 0 | 0 | 0 | 0 | 0 | 0 | 0 | 0 | 0 | 0 | 0 | 93.71 | 525 | 25 | 0 |  | 186 | 342 | 14.8 |  |  |  |  | Jiang, X.J., Li, Y.Y., Deng, W., Gui, Q.H., Xiong, L.Y. and Shi, C.X., 1993. Effects of zinc on the microstructure and tensile properties of Al-Li alloys. Journal of materials science letters, 12(17), pp.1375-1377.
0 | 0 | 1.22 | 0 | 0.61 | 0 | 0 | 0 | 0 | 0.08 | 2.49 | 0 | 0 | 0 | 0 | 0 | 0 | 0 | 0 | 0 | 0 | 0 | 0 | 0 | 0 | 95.6 | 525 | 25 | 1440 |  | 165 | 296 | 23.3 |  |  |  |  | Jiang, X.J., Li, Y.Y., Deng, W., Gui, Q.H., Xiong, L.Y. and Shi, C.X., 1993. Effects of zinc on the microstructure and tensile properties of Al-Li alloys. Journal of materials science letters, 12(17), pp.1375-1377.
0 | 0 | 1.22 | 0 | 0.61 | 0 | 0 | 0 | 0 | 0.08 | 2.49 | 0 | 0 | 0 | 0 | 0 | 0 | 0 | 0 | 0 | 0 | 0 | 0 | 0 | 0 | 95.6 | 525 | 25 | 0 |  | 140 | 264 | 25.4 |  |  |  |  | Jiang, X.J., Li, Y.Y., Deng, W., Gui, Q.H., Xiong, L.Y. and Shi, C.X., 1993. Effects of zinc on the microstructure and tensile properties of Al-Li alloys. Journal of materials science letters, 12(17), pp.1375-1377.
0 | 0 | 0.22 | 0 | 2.49 | 0 | 7.11 | 0 | 0 | 0.4 | 0 | 0 | 0 | 0.22 | 0 | 0 | 0 | 0 | 0 | 0 | 0 | 0 | 0 | 0 | 0 | 89.56 | 470 | 120 | 32 |  | 629 | 667 | 9.9 |  |  |  |  | Li, G., Zhao, N., Liu, T., Li, J., He, C., Shi, C., Liu, E. and Sha, J., 2014. Effect of Sc/Zr ratio on the microstructure and mechanical properties of new type of Al–Zn–Mg–Sc–Zr alloys. Materials Science and Engineering: A, 617, pp.219-227.
0 | 0 | 0.22 | 0 | 2.49 | 0 | 7.11 | 0 | 0 | 0.4 | 0 | 0 | 0 | 0.22 | 0 | 0 | 0 | 0 | 0 | 0 | 0 | 0 | 0 | 0 | 0 | 89.56 | 470 | 120 | 24 |  | 627 | 667 | 8.3 |  |  |  |  | Li, G., Zhao, N., Liu, T., Li, J., He, C., Shi, C., Liu, E. and Sha, J., 2014. Effect of Sc/Zr ratio on the microstructure and mechanical properties of new type of Al–Zn–Mg–Sc–Zr alloys. Materials Science and Engineering: A, 617, pp.219-227.
0 | 0 | 0.21 | 0 | 2.6 | 0 | 6.84 | 0 | 0 | 0.18 | 0 | 0 | 0 | 0.37 | 0 | 0 | 0 | 0 | 0 | 0 | 0 | 0 | 0 | 0 | 0 | 89.8 | 470 | 120 | 32 |  | 608 | 650 | 8.4 |  |  |  |  | Li, G., Zhao, N., Liu, T., Li, J., He, C., Shi, C., Liu, E. and Sha, J., 2014. Effect of Sc/Zr ratio on the microstructure and mechanical properties of new type of Al–Zn–Mg–Sc–Zr alloys. Materials Science and Engineering: A, 617, pp.219-227.
0 | 0 | 0.17 | 0 | 2.58 | 0 | 6.94 | 0 | 0 | 0 | 0 | 0 | 0 | 0.48 | 0 | 0 | 0 | 0 | 0 | 0 | 0 | 0 | 0 | 0 | 0 | 89.83 | 470 | 120 | 32 |  | 604 | 638 | 8.3 |  |  |  |  | Li, G., Zhao, N., Liu, T., Li, J., He, C., Shi, C., Liu, E. and Sha, J., 2014. Effect of Sc/Zr ratio on the microstructure and mechanical properties of new type of Al–Zn–Mg–Sc–Zr alloys. Materials Science and Engineering: A, 617, pp.219-227.
0 | 0 | 0.19 | 0 | 2.55 | 0 | 6.98 | 0 | 0 | 0.29 | 0 | 0 | 0 | 0.27 | 0 | 0 | 0 | 0 | 0 | 0 | 0 | 0 | 0 | 0 | 0 | 89.72 | 470 | 120 | 24 |  | 599 | 643 | 9 |  |  |  |  | Li, G., Zhao, N., Liu, T., Li, J., He, C., Shi, C., Liu, E. and Sha, J., 2014. Effect of Sc/Zr ratio on the microstructure and mechanical properties of new type of Al–Zn–Mg–Sc–Zr alloys. Materials Science and Engineering: A, 617, pp.219-227.
0 | 0 | 0.19 | 0 | 2.55 | 0 | 6.98 | 0 | 0 | 0.29 | 0 | 0 | 0 | 0.27 | 0 | 0 | 0 | 0 | 0 | 0 | 0 | 0 | 0 | 0 | 0 | 89.72 | 470 | 120 | 32 |  | 597 | 632 | 8.6 |  |  |  |  | Li, G., Zhao, N., Liu, T., Li, J., He, C., Shi, C., Liu, E. and Sha, J., 2014. Effect of Sc/Zr ratio on the microstructure and mechanical properties of new type of Al–Zn–Mg–Sc–Zr alloys. Materials Science and Engineering: A, 617, pp.219-227.
0 | 0 | 0.17 | 0 | 2.58 | 0 | 6.94 | 0 | 0 | 0 | 0 | 0 | 0 | 0.48 | 0 | 0 | 0 | 0 | 0 | 0 | 0 | 0 | 0 | 0 | 0 | 89.83 | 470 | 120 | 24 |  | 594 | 641 | 7.9 |  |  |  |  | Li, G., Zhao, N., Liu, T., Li, J., He, C., Shi, C., Liu, E. and Sha, J., 2014. Effect of Sc/Zr ratio on the microstructure and mechanical properties of new type of Al–Zn–Mg–Sc–Zr alloys. Materials Science and Engineering: A, 617, pp.219-227.
0 | 0 | 0.21 | 0 | 2.6 | 0 | 6.84 | 0 | 0 | 0.18 | 0 | 0 | 0 | 0.37 | 0 | 0 | 0 | 0 | 0 | 0 | 0 | 0 | 0 | 0 | 0 | 89.8 | 470 | 120 | 24 |  | 573 | 616 | 11 |  |  |  |  | Li, G., Zhao, N., Liu, T., Li, J., He, C., Shi, C., Liu, E. and Sha, J., 2014. Effect of Sc/Zr ratio on the microstructure and mechanical properties of new type of Al–Zn–Mg–Sc–Zr alloys. Materials Science and Engineering: A, 617, pp.219-227.
0.08 | 0.16 | 0.34 | 0.33 | 1.91 | 0 | 5.39 | 0 | 0 | 0 | 0 | 0 | 0 | 0 | 0 | 0 | 0 | 0 | 0 | 0 | 0 | 0 | 0 | 0 | 0 | 91.79 | 470 | 120 | 24 |  | 439 | 498 | 16.5 |  |  |  |  | Li, G., Zhao, N., Liu, T., Li, J., He, C., Shi, C., Liu, E. and Sha, J., 2014. Effect of Sc/Zr ratio on the microstructure and mechanical properties of new type of Al–Zn–Mg–Sc–Zr alloys. Materials Science and Engineering: A, 617, pp.219-227.
0 | 0 | 0.22 | 0 | 2.49 | 0 | 7.11 | 0 | 0 | 0.4 | 0 | 0 | 0 | 0.22 | 0 | 0 | 0 | 0 | 0 | 0 | 0 | 0 | 0 | 0 | 0 | 89.56 | 470 | 25 | 0 |  | 319 | 489 | 19.2 |  |  |  |  | Li, G., Zhao, N., Liu, T., Li, J., He, C., Shi, C., Liu, E. and Sha, J., 2014. Effect of Sc/Zr ratio on the microstructure and mechanical properties of new type of Al–Zn–Mg–Sc–Zr alloys. Materials Science and Engineering: A, 617, pp.219-227.
0 | 0 | 0.19 | 0 | 2.55 | 0 | 6.98 | 0 | 0 | 0.29 | 0 | 0 | 0 | 0.27 | 0 | 0 | 0 | 0 | 0 | 0 | 0 | 0 | 0 | 0 | 0 | 89.72 | 470 | 25 | 0 |  | 311 | 468 | 17.2 |  |  |  |  | Li, G., Zhao, N., Liu, T., Li, J., He, C., Shi, C., Liu, E. and Sha, J., 2014. Effect of Sc/Zr ratio on the microstructure and mechanical properties of new type of Al–Zn–Mg–Sc–Zr alloys. Materials Science and Engineering: A, 617, pp.219-227.
0 | 0 | 0.21 | 0 | 2.6 | 0 | 6.84 | 0 | 0 | 0.18 | 0 | 0 | 0 | 0.37 | 0 | 0 | 0 | 0 | 0 | 0 | 0 | 0 | 0 | 0 | 0 | 89.8 | 470 | 25 | 0 |  | 307 | 478 | 15.9 |  |  |  |  | Li, G., Zhao, N., Liu, T., Li, J., He, C., Shi, C., Liu, E. and Sha, J., 2014. Effect of Sc/Zr ratio on the microstructure and mechanical properties of new type of Al–Zn–Mg–Sc–Zr alloys. Materials Science and Engineering: A, 617, pp.219-227.
0 | 0 | 0.17 | 0 | 2.58 | 0 | 6.94 | 0 | 0 | 0 | 0 | 0 | 0 | 0.48 | 0 | 0 | 0 | 0 | 0 | 0 | 0 | 0 | 0 | 0 | 0 | 89.83 | 470 | 25 | 0 |  | 294 | 445 | 19.3 |  |  |  |  | Li, G., Zhao, N., Liu, T., Li, J., He, C., Shi, C., Liu, E. and Sha, J., 2014. Effect of Sc/Zr ratio on the microstructure and mechanical properties of new type of Al–Zn–Mg–Sc–Zr alloys. Materials Science and Engineering: A, 617, pp.219-227.
0 | 0 | 3.7 | 0.3 | 0.37 | 0 | 0.5 | 0 | 0 | 0.14 | 1.5 | 0 | 0 | 0 | 0 | 0 | 0 | 0 | 0 | 0 | 0 | 0 | 0 | 0 | 0 | 93.49 | 520 | 165 | 60 |  | 453 | 493 | 12.5 |  |  |  |  | Li, H., Huang, D., Kang, W., Liu, J., Ou, Y. and Li, D., 2016. Effect of different aging processes on the microstructure and mechanical properties of a novel Al–Cu–Li alloy. Journal of Materials Science & Technology, 32(10), pp.1049-1053.
0 | 0 | 3.7 | 0.3 | 0.37 | 0 | 0.5 | 0 | 0 | 0.14 | 1.5 | 0 | 0 | 0 | 0 | 0 | 0 | 0 | 0 | 0 | 0 | 0 | 0 | 0 | 0 | 93.49 | 520 | 180 | 20 |  | 448 | 511 | 5.5 |  |  |  |  | Li, H.Y., Kang, W. and Lu, X.C., 2015. Effect of age-forming on microstructure, mechanical and corrosion properties of a novel Al–Li alloy. Journal of Alloys and Compounds, 640, pp.210-218.
0 | 0 | 3.7 | 0.3 | 0.37 | 0 | 0.5 | 0 | 0 | 0.14 | 1.5 | 0 | 0 | 0 | 0 | 0 | 0 | 0 | 0 | 0 | 0 | 0 | 0 | 0 | 0 | 93.49 | 520 | 180 | 15 |  | 442 | 506 | 5.8 |  |  |  |  | Li, H.Y., Kang, W. and Lu, X.C., 2015. Effect of age-forming on microstructure, mechanical and corrosion properties of a novel Al–Li alloy. Journal of Alloys and Compounds, 640, pp.210-218.
0 | 0 | 3.7 | 0.3 | 0.37 | 0 | 0.5 | 0 | 0 | 0.14 | 1.5 | 0 | 0 | 0 | 0 | 0 | 0 | 0 | 0 | 0 | 0 | 0 | 0 | 0 | 0 | 93.49 | 520 | 180 | 10 |  | 424 | 489 | 6.8 |  |  |  |  | Li, H.Y., Kang, W. and Lu, X.C., 2015. Effect of age-forming on microstructure, mechanical and corrosion properties of a novel Al–Li alloy. Journal of Alloys and Compounds, 640, pp.210-218.
0 | 0 | 3.7 | 0.3 | 0.37 | 0 | 0.5 | 0 | 0 | 0.14 | 1.5 | 0 | 0 | 0 | 0 | 0 | 0 | 0 | 0 | 0 | 0 | 0 | 0 | 0 | 0 | 93.49 | 520 | 180 | 5 |  | 373 | 470 | 9.5 |  |  |  |  | Li, H.Y., Kang, W. and Lu, X.C., 2015. Effect of age-forming on microstructure, mechanical and corrosion properties of a novel Al–Li alloy. Journal of Alloys and Compounds, 640, pp.210-218.
0 | 0 | 1 | 0 | 0 | 0 | 0 | 0 | 0 | 0.17 | 2.5 | 0 | 0 | 0 | 0 | 0 | 0 | 0 | 0 | 0 | 0 | 0 | 0 | 0 | 0 | 96.33 | 510 | 150 | 16 |  |  | 563 | 4.2 |  |  |  |  | Liu, Q., Chen, C.Z. and Cui, J.Z., 2005. Effect of copper content on mechanical properties and fracture behaviors of Al-Li-Cu alloy. Metallurgical and materials transactions A, 36(6), pp.1389-1394.
0 | 0 | 5.3 | 0 | 0 | 0 | 0 | 0 | 0 | 0.17 | 2.49 | 0 | 0 | 0 | 0 | 0 | 0 | 0 | 0 | 0 | 0 | 0 | 0 | 0 | 0 | 92.04 | 510 | 150 | 50 |  |  | 564 | 1.8 |  |  |  |  | Liu, Q., Chen, C.Z. and Cui, J.Z., 2005. Effect of copper content on mechanical properties and fracture behaviors of Al-Li-Cu alloy. Metallurgical and materials transactions A, 36(6), pp.1389-1394.
0 | 0 | 6 | 0 | 0 | 0 | 0 | 0 | 0 | 0.17 | 2.54 | 0 | 0 | 0 | 0 | 0 | 0 | 0 | 0 | 0 | 0 | 0 | 0 | 0 | 0 | 91.29 | 510 | 150 | 50 |  |  | 554 | 1.7 |  |  |  |  | Liu, Q., Chen, C.Z. and Cui, J.Z., 2005. Effect of copper content on mechanical properties and fracture behaviors of Al-Li-Cu alloy. Metallurgical and materials transactions A, 36(6), pp.1389-1394.
1.18 | 0.191 | 1.13 | 0 | 1.58 | 0.169 | 0 | 0.151 | 0.032 | 0 | 0 | 0 | 0 | 0 | 0 | 0 | 0 | 0 | 0 | 0 | 0 | 0 | 0 | 0 | 0 | 95.567 | 550 | 170 | 24 |  | 361 | 419 | 18.8 |  |  |  |  | Meng, Y., Cui, J., Zhao, Z. and Zuo, Y., 2013. Effect of vanadium on the microstructures and mechanical properties of an Al–Mg–Si–Cu–Cr–Ti alloy of 6XXX series. Journal of alloys and compounds, 573, pp.102-111.
1.21 | 0.179 | 1.09 | 0 | 1.57 | 0.178 | 0 | 0.158 | 0.028 | 0 | 0 | 0 | 0 | 0 | 0 | 0 | 0 | 0 | 0 | 0 | 0 | 0 | 0 | 0 | 0 | 95.587 | 550 | 170 | 24 |  | 342 | 390 | 15.2 |  |  |  |  | Meng, Y., Cui, J., Zhao, Z. and Zuo, Y., 2013. Effect of vanadium on the microstructures and mechanical properties of an Al–Mg–Si–Cu–Cr–Ti alloy of 6XXX series. Journal of alloys and compounds, 573, pp.102-111.
1.17 | 0.184 | 1.11 | 0 | 1.62 | 0.151 | 0 | 0 | 0.029 | 0 | 0 | 0 | 0 | 0 | 0 | 0 | 0 | 0 | 0 | 0 | 0 | 0 | 0 | 0 | 0 | 95.736 | 550 | 170 | 24 |  | 319 | 395 | 23.4 |  |  |  |  | Meng, Y., Cui, J., Zhao, Z. and Zuo, Y., 2013. Effect of vanadium on the microstructures and mechanical properties of an Al–Mg–Si–Cu–Cr–Ti alloy of 6XXX series. Journal of alloys and compounds, 573, pp.102-111.
0 | 0 | 4.17 | 0 | 0.41 | 0 | 0 | 0 | 0 | 0.12 | 1.1 | 0 | 0 | 0 | 0 | 0 | 0 | 0 | 0 | 0 | 0 | 0 | 0 | 0 | 0 | 94.2 | 500 | 25 | 0 |  | 355 | 486 | 10.7 |  |  |  |  | Sun, J., Zhang, L., Wu, G., Zhang, X., Rong, M. and Wang, C., 2019. Microstructural characteristics and mechanical properties of extruded Al-4Cu-1Li-0.4 Mg-0.1 Zr-xZn alloy. Materials Science and Engineering: A, 743, pp.223-232.
0 | 0 | 4.17 | 0 | 0.41 | 0 | 0 | 0 | 0 | 0.12 | 1.1 | 0 | 0 | 0 | 0 | 0 | 0 | 0 | 0 | 0 | 0 | 0 | 0 | 0 | 0 | 94.2 | 500 | 175 | 32 |  | 510 | 576 | 8.4 |  |  |  |  | Sun, J., Zhang, L., Wu, G., Zhang, X., Rong, M. and Wang, C., 2019. Microstructural characteristics and mechanical properties of extruded Al-4Cu-1Li-0.4 Mg-0.1 Zr-xZn alloy. Materials Science and Engineering: A, 743, pp.223-232.
0 | 0 | 4.12 | 0 | 0.37 | 0 | 0.41 | 0 | 0 | 0.11 | 1.05 | 0 | 0 | 0 | 0 | 0 | 0 | 0 | 0 | 0 | 0 | 0 | 0 | 0 | 0 | 93.94 | 500 | 25 | 0 |  | 383 | 489 | 10.1 |  |  |  |  | Sun, J., Zhang, L., Wu, G., Zhang, X., Rong, M. and Wang, C., 2019. Microstructural characteristics and mechanical properties of extruded Al-4Cu-1Li-0.4 Mg-0.1 Zr-xZn alloy. Materials Science and Engineering: A, 743, pp.223-232.
0 | 0 | 4.12 | 0 | 0.37 | 0 | 0.41 | 0 | 0 | 0.11 | 1.05 | 0 | 0 | 0 | 0 | 0 | 0 | 0 | 0 | 0 | 0 | 0 | 0 | 0 | 0 | 93.94 | 500 | 175 | 32 |  | 529 | 591 | 7.9 |  |  |  |  | Sun, J., Zhang, L., Wu, G., Zhang, X., Rong, M. and Wang, C., 2019. Microstructural characteristics and mechanical properties of extruded Al-4Cu-1Li-0.4 Mg-0.1 Zr-xZn alloy. Materials Science and Engineering: A, 743, pp.223-232.
0 | 0 | 4.09 | 0 | 0.7 | 0 | 0.39 | 0 | 0 | 0.14 | 0.98 | 0 | 0 | 0 | 0 | 0 | 0 | 0 | 0 | 0 | 0 | 0 | 0 | 0 | 0 | 93.7 | 500 | 25 | 0 |  | 408 | 507 | 11.2 |  |  |  |  | Sun, J., Zhang, L., Wu, G., Zhang, X., Rong, M. and Wang, C., 2019. Microstructural characteristics and mechanical properties of extruded Al-4Cu-1Li-0.4 Mg-0.1 Zr-xZn alloy. Materials Science and Engineering: A, 743, pp.223-232.
0 | 0 | 4.09 | 0 | 0.7 | 0 | 0.39 | 0 | 0 | 0.14 | 0.98 | 0 | 0 | 0 | 0 | 0 | 0 | 0 | 0 | 0 | 0 | 0 | 0 | 0 | 0 | 93.7 | 500 | 175 | 32 |  | 537 | 602 | 8.1 |  |  |  |  | Sun, J., Zhang, L., Wu, G., Zhang, X., Rong, M. and Wang, C., 2019. Microstructural characteristics and mechanical properties of extruded Al-4Cu-1Li-0.4 Mg-0.1 Zr-xZn alloy. Materials Science and Engineering: A, 743, pp.223-232.
0 | 0 | 4.25 | 0 | 1.18 | 0 | 0.43 | 0 | 0 | 0.11 | 1.18 | 0 | 0 | 0 | 0 | 0 | 0 | 0 | 0 | 0 | 0 | 0 | 0 | 0 | 0 | 92.85 | 500 | 25 | 0 |  | 439 | 550 | 10 |  |  |  |  | Sun, J., Zhang, L., Wu, G., Zhang, X., Rong, M. and Wang, C., 2019. Microstructural characteristics and mechanical properties of extruded Al-4Cu-1Li-0.4 Mg-0.1 Zr-xZn alloy. Materials Science and Engineering: A, 743, pp.223-232.
0 | 0 | 4.25 | 0 | 1.18 | 0 | 0.43 | 0 | 0 | 0.11 | 1.18 | 0 | 0 | 0 | 0 | 0 | 0 | 0 | 0 | 0 | 0 | 0 | 0 | 0 | 0 | 92.85 | 500 | 175 | 32 |  | 597 | 660 | 7.6 |  |  |  |  | Sun, J., Zhang, L., Wu, G., Zhang, X., Rong, M. and Wang, C., 2019. Microstructural characteristics and mechanical properties of extruded Al-4Cu-1Li-0.4 Mg-0.1 Zr-xZn alloy. Materials Science and Engineering: A, 743, pp.223-232.
0 | 0 | 0 | 0.35 | 1.98 | 0 | 5.42 | 0 | 0 | 0 | 0 | 0 | 0 | 0 | 0 | 0 | 0 | 0 | 0 | 0 | 0 | 0 | 0 | 0 | 0 | 92.25 | 470 | 120 | 12 |  | 462 | 498 | 15.8 |  |  |  |  | Li, B., Pan, Q., Huang, X. and Yin, Z., 2014. Microstructures and properties of Al–Zn–Mg–Mn alloy with trace amounts of Sc and Zr. Materials Science and Engineering: A, 616, pp.219-228.
0 | 0 | 0 | 0.35 | 1.98 | 0 | 5.42 | 0 | 0 | 0 | 0 | 0 | 0 | 0 | 0 | 0 | 0 | 0 | 0 | 0 | 0 | 0 | 0 | 0 | 0 | 92.25 | 470 | 120 | 24 |  | 479 | 514 | 14.2 |  |  |  |  | Li, B., Pan, Q., Huang, X. and Yin, Z., 2014. Microstructures and properties of Al–Zn–Mg–Mn alloy with trace amounts of Sc and Zr. Materials Science and Engineering: A, 616, pp.219-228.
0 | 0 | 0 | 0.35 | 1.98 | 0 | 5.42 | 0 | 0 | 0 | 0 | 0 | 0 | 0 | 0 | 0 | 0 | 0 | 0 | 0 | 0 | 0 | 0 | 0 | 0 | 92.25 | 470 | 120 | 48 |  | 465 | 506 | 14.8 |  |  |  |  | Li, B., Pan, Q., Huang, X. and Yin, Z., 2014. Microstructures and properties of Al–Zn–Mg–Mn alloy with trace amounts of Sc and Zr. Materials Science and Engineering: A, 616, pp.219-228.
0 | 0 | 0 | 0.35 | 1.98 | 0 | 5.42 | 0 | 0 | 0.12 | 0 | 0 | 0 | 0.12 | 0 | 0 | 0 | 0 | 0 | 0 | 0 | 0 | 0 | 0 | 0 | 92.01 | 470 | 120 | 12 |  | 495 | 531 | 13.6 |  |  |  |  | Li, B., Pan, Q., Huang, X. and Yin, Z., 2014. Microstructures and properties of Al–Zn–Mg–Mn alloy with trace amounts of Sc and Zr. Materials Science and Engineering: A, 616, pp.219-228.
0 | 0 | 0 | 0.35 | 1.98 | 0 | 5.42 | 0 | 0 | 0.12 | 0 | 0 | 0 | 0.12 | 0 | 0 | 0 | 0 | 0 | 0 | 0 | 0 | 0 | 0 | 0 | 92.01 | 470 | 120 | 24 |  | 518 | 554 | 12.7 |  |  |  |  | Li, B., Pan, Q., Huang, X. and Yin, Z., 2014. Microstructures and properties of Al–Zn–Mg–Mn alloy with trace amounts of Sc and Zr. Materials Science and Engineering: A, 616, pp.219-228.
0 | 0 | 0 | 0.35 | 1.98 | 0 | 5.42 | 0 | 0 | 0.12 | 0 | 0 | 0 | 0.12 | 0 | 0 | 0 | 0 | 0 | 0 | 0 | 0 | 0 | 0 | 0 | 92.01 | 470 | 120 | 48 |  | 509 | 545 | 13.2 |  |  |  |  | Li, B., Pan, Q., Huang, X. and Yin, Z., 2014. Microstructures and properties of Al–Zn–Mg–Mn alloy with trace amounts of Sc and Zr. Materials Science and Engineering: A, 616, pp.219-228.
0 | 0 | 0 | 0.35 | 1.98 | 0 | 5.42 | 0 | 0 | 0.12 | 0 | 0 | 0 | 0.24 | 0 | 0 | 0 | 0 | 0 | 0 | 0 | 0 | 0 | 0 | 0 | 91.89 | 470 | 120 | 12 |  | 541 | 568 | 11.4 |  |  |  |  | Li, B., Pan, Q., Huang, X. and Yin, Z., 2014. Microstructures and properties of Al–Zn–Mg–Mn alloy with trace amounts of Sc and Zr. Materials Science and Engineering: A, 616, pp.219-228.
0 | 0 | 0 | 0.35 | 1.98 | 0 | 5.42 | 0 | 0 | 0.12 | 0 | 0 | 0 | 0.24 | 0 | 0 | 0 | 0 | 0 | 0 | 0 | 0 | 0 | 0 | 0 | 91.89 | 470 | 120 | 24 |  | 561 | 584 | 10.8 |  |  |  |  | Li, B., Pan, Q., Huang, X. and Yin, Z., 2014. Microstructures and properties of Al–Zn–Mg–Mn alloy with trace amounts of Sc and Zr. Materials Science and Engineering: A, 616, pp.219-228.
0 | 0 | 0 | 0.35 | 1.98 | 0 | 5.42 | 0 | 0 | 0.12 | 0 | 0 | 0 | 0.24 | 0 | 0 | 0 | 0 | 0 | 0 | 0 | 0 | 0 | 0 | 0 | 91.89 | 470 | 120 | 48 |  | 549 | 577 | 10.9 |  |  |  |  | Li, B., Pan, Q., Huang, X. and Yin, Z., 2014. Microstructures and properties of Al–Zn–Mg–Mn alloy with trace amounts of Sc and Zr. Materials Science and Engineering: A, 616, pp.219-228.
0 | 0 | 0 | 0 | 0 | 0 | 0 | 0 | 0 | 0 | 0.9 | 0 | 0 | 0 | 0 | 0 | 0 | 0 | 0 | 0 | 0 | 0 | 0 | 0 | 0 | 99.1 | 538 | 200 | 0.25 |  |  | 75 | 43 |  |  |  |  | Starke, E.A., Sanders, T.H. and Palmer, I.G., 1981. New approaches to alloy development in the Al-Li system. JOM, 33(8), pp.24-33.
0 | 0 | 0 | 0 | 0 | 0 | 0 | 0 | 0 | 0 | 0.9 | 0 | 0 | 0 | 0 | 0 | 0 | 0 | 0 | 0 | 0 | 0 | 0 | 0 | 0 | 99.1 | 538 | 200 | 4 |  |  | 82 | 39 |  |  |  |  | Starke, E.A., Sanders, T.H. and Palmer, I.G., 1981. New approaches to alloy development in the Al-Li system. JOM, 33(8), pp.24-33.
0 | 0 | 0 | 0 | 0 | 0 | 0 | 0 | 0 | 0 | 2.3 | 0 | 0 | 0 | 0 | 0 | 0 | 0 | 0 | 0 | 0 | 0 | 0 | 0 | 0 | 97.7 | 538 | 200 | 4 |  | 195 | 278 | [5 empty] | Starke, E.A., Sanders, T.H. and Palmer, I.G., 1981. New approaches to alloy development in the Al-Li system. JOM, 33(8), pp.24-33.
0 | 0 | 0 | 0 | 0 | 0 | 0 | 0 | 0 | 0 | 2.3 | 0 | 0 | 0 | 0 | 0 | 0 | 0 | 0 | 0 | 0 | 0 | 0 | 0 | 0 | 97.7 | 538 | 200 | 0.25 |  | 137 | 215 | 21 |  |  |  |  | Starke, E.A., Sanders, T.H. and Palmer, I.G., 1981. New approaches to alloy development in the Al-Li system. JOM, 33(8), pp.24-33.
0 | 0 | 0 | 0 | 0 | 0 | 0 | 0 | 0 | 0 | 1.5 | 0 | 0 | 0 | 0 | 0 | 0 | 0 | 0 | 0 | 0 | 0 | 0 | 0 | 0 | 98.5 | 538 | 200 | 4 |  |  |  | 30 |  |  |  |  | Starke, E.A., Sanders, T.H. and Palmer, I.G., 1981. New approaches to alloy development in the Al-Li system. JOM, 33(8), pp.24-33.
0 | 0 | 0 | 0 | 0 | 0 | 0 | 0 | 0 | 0 | 1.5 | 0 | 0 | 0 | 0 | 0 | 0 | 0 | 0 | 0 | 0 | 0 | 0 | 0 | 0 | 98.5 | 538 | 200 | 0.25 |  |  | 96 | 42 |  |  |  |  | Starke, E.A., Sanders, T.H. and Palmer, I.G., 1981. New approaches to alloy development in the Al-Li system. JOM, 33(8), pp.24-33.
0.05 | 0.05 | 1.02 | 0.33 | 1.43 | 0 | 3.56 | 0 | 0 | 0.12 | 2.12 | 0 | 0 | 0 | 0 | 0 | 0 | 0 | 0 | 0 | 0 | 0 | 0 | 0 | 0 | 91.32 | 525 | 160 | 46 |  | 368 | 502 | 9.6 |  |  |  |  | Wei, B.C., Chen, C.Q., Huang, Z. and Zhang, Y.G., 2000. Aging behavior of Li containing Al–Zn–Mg–Cu alloys. Materials Science and Engineering: A, 280(1), pp.161-167.
0.05 | 0.05 | 0.98 | 0.32 | 1.45 | 0 | 2.88 | 0 | 0 | 0.11 | 1.81 | 0 | 0 | 0 | 0 | 0 | 0 | 0 | 0 | 0 | 0 | 0 | 0 | 0 | 0 | 92.35 | 525 | 160 | 40 |  | 355 | 458 | 9.1 |  |  |  |  | Wei, B.C., Chen, C.Q., Huang, Z. and Zhang, Y.G., 2000. Aging behavior of Li containing Al–Zn–Mg–Cu alloys. Materials Science and Engineering: A, 280(1), pp.161-167.
0.05 | 0.05 | 1.02 | 0.31 | 1.62 | 0 | 3.94 | 0 | 0 | 0.12 | 0 | 0 | 0 | 0 | 0 | 0 | 0 | 0 | 0 | 0 | 0 | 0 | 0 | 0 | 0 | 92.89 | 525 | 100 | 76 |  | 327 | 398 | 22.3 |  |  |  |  | Wei, B.C., Chen, C.Q., Huang, Z. and Zhang, Y.G., 2000. Aging behavior of Li containing Al–Zn–Mg–Cu alloys. Materials Science and Engineering: A, 280(1), pp.161-167.
0.05 | 0.05 | 2.4 | 0 | 2.6 | 0 | 8.6 | 0 | 0 | 0 | 0 | 0.1 | 0 | 0 | 0 | 0 | 0 | 0 | 0 | 0 | 0 | 0 | 0 | 0 | 0 | 86.2 | 455 | 121 | 24 |  | 660 | 679 | 12.2 |  |  |  |  | Wu, Y.L., Li, C., Froes, F.S. and Alvarez, A., 1999. Microalloying of Sc, Ni, and Ce in an advanced Al-Zn-Mg-Cu alloy. Metallurgical and materials Transactions A, 30(4), pp.1017-1024.
0.05 | 0.05 | 2.4 | 0 | 2.6 | 0 | 8.6 | 0 | 0 | 0 | 0 | 0 | 0 | 0 | 0 | 0 | 0 | 0 | 0 | 0 | 0 | 0 | 0 | 0 | 0 | 86.3 | 455 | 121 | 24 |  | 649 | 672 | 12.4 |  |  |  |  | Wu, Y.L., Li, C., Froes, F.S. and Alvarez, A., 1999. Microalloying of Sc, Ni, and Ce in an advanced Al-Zn-Mg-Cu alloy. Metallurgical and materials Transactions A, 30(4), pp.1017-1024.
0 | 0 | 4.25 | 0.39 | 0.37 | 0 | 0.61 | 0 | 0 | 0.12 | 1.01 | 0 | 0 | 0.28 | 0 | 0 | 0 | 0 | 0 | 0 | 0 | 0 | 0 | 0 | 0 | 92.97 | 520 | 180 | 24 |  | 474 | 533 | 4.7 |  |  |  |  | Yang, R., Zhi, Q., Wang, F., Zhang, Y., Liu, Z., Wang, J., Tan, X., Chen, Y. and Cao, Y., 2018. Effects of enhanced solution treatment on microstructure and mechanical properties of Al–Cu–Li–Sc alloy. Materials Science and Technology, 34(10), pp.1201-1211.
7 | 0.12 | 0.01 | 0 | 0.47 | 0 | 0 | 0 | 0.09 | 0 | 0 | 0 | 0 | 0 | 0 | 0 | 0 | 0 | 0 | 0 | 0 | 0 | 0 | 0 | 0 | 92.31 | 550 | 175 | 6 |  | 311.7 | 375.7 | 12.4 |  |  |  |  | Li, Y. J., Brusethaug, S., & Olsen, A. (2006). Influence of Cu on the mechanical properties and precipitation behavior of AlSi7Mg0. 5 alloy during aging treatment. Scripta Materialia, 54(1), 99-103.
7 | 0.13 | 1.04 | 0 | 0.45 | 0 | 0 | 0 | 0.09 | 0 | 0 | 0 | 0 | 0 | 0 | 0 | 0 | 0 | 0 | 0 | 0 | 0 | 0 | 0 | 0 | 91.29 | 525 | 175 | 6 |  | 291.4 | 386 | 11.1 |  |  |  |  | Li, Y. J., Brusethaug, S., & Olsen, A. (2006). Influence of Cu on the mechanical properties and precipitation behavior of AlSi7Mg0. 5 alloy during aging treatment. Scripta Materialia, 54(1), 99-103.
7 | 0.13 | 2.99 | 0 | 0.45 | 0 | 0 | 0 | 0.09 | 0 | 0 | 0 | 0 | 0 | 0 | 0 | 0 | 0 | 0 | 0 | 0 | 0 | 0 | 0 | 0 | 89.34 | 515 | 175 | 6 |  | 342.8 | 442.3 | 7.6 |  |  |  |  | Li, Y. J., Brusethaug, S., & Olsen, A. (2006). Influence of Cu on the mechanical properties and precipitation behavior of AlSi7Mg0. 5 alloy during aging treatment. Scripta Materialia, 54(1), 99-103.
0 | 0 | 1.2 | 0 | 1 | 0 | 0 | 0 | 0 | 0.12 | 2.5 | 0 | 0 | 0 | 0 | 0 | 0 | 0 | 0 | 0 | 0 | 0 | 0 | 0 | 0 | 95.18 | 500 | 160 | 36 |  |  |  | 13 |  |  |  |  | Kim, J. M., Seong, K. D., Jun, J. H., Shin, K., Kim, K. T., & Jung, W. J. (2007). Microstructural characteristics and mechanical properties of Al–2.5 wt.% Li–1.2 wt.% Cu–xMg alloys. Journal of alloys and Compounds, 434, 324-326.
0 | 0 | 1.2 | 0 | 1.5 | 0 | 0 | 0 | 0 | 0.12 | 2.5 | 0 | 0 | 0 | 0 | 0 | 0 | 0 | 0 | 0 | 0 | 0 | 0 | 0 | 0 | 94.68 | 500 | 160 | 36 |  | 197.3 | 332.3 | 8 |  |  |  |  | Kim, J. M., Seong, K. D., Jun, J. H., Shin, K., Kim, K. T., & Jung, W. J. (2007). Microstructural characteristics and mechanical properties of Al–2.5 wt.% Li–1.2 wt.% Cu–xMg alloys. Journal of alloys and Compounds, 434, 324-326.
0 | 0 | 1.2 | 0 | 2 | 0 | 0 | 0 | 0 | 0.12 | 2.5 | 0 | 0 | 0 | 0 | 0 | 0 | 0 | 0 | 0 | 0 | 0 | 0 | 0 | 0 | 94.18 | 500 | 160 | 36 |  | 199.4 | 338.4 | 11 |  |  |  |  | Kim, J. M., Seong, K. D., Jun, J. H., Shin, K., Kim, K. T., & Jung, W. J. (2007). Microstructural characteristics and mechanical properties of Al–2.5 wt.% Li–1.2 wt.% Cu–xMg alloys. Journal of alloys and Compounds, 434, 324-326.
0 | 0 | 1.2 | 0 | 2.5 | 0 | 0 | 0 | 0 | 0.12 | 2.5 | 0 | 0 | 0 | 0 | 0 | 0 | 0 | 0 | 0 | 0 | 0 | 0 | 0 | 0 | 93.68 | 500 | 160 | 36 |  | 203.5 | 351.7 | 16 |  |  |  |  | Kim, J. M., Seong, K. D., Jun, J. H., Shin, K., Kim, K. T., & Jung, W. J. (2007). Microstructural characteristics and mechanical properties of Al–2.5 wt.% Li–1.2 wt.% Cu–xMg alloys. Journal of alloys and Compounds, 434, 324-326.
0.14 | 0 | 3.6 | 0.52 | 2.3 | 0 | 0 | 0 | 0 | 0 | 1.6 | 0 | 0 | 0 | 0 | 0 | 0 | 0 | 0 | 0 | 0 | 0 | 0 | 0 | 0 | 91.84 | 497 | 187 | 16 |  | 255 | 345 | 11 |  |  |  |  | Webster, D. (1979). Properties and microstructure of aluminum-copper-magnesium-lithium alloys. Metallurgical Transactions A, 10(12), 1913-1921.
0.18 | 0 | 4.2 | 0.61 | 2.2 | 0 | 0 | 0 | 0 | 0 | 2.5 | 0 | 0 | 0 | 0 | 0 | 0 | 0 | 0 | 0 | 0 | 0 | 0 | 0 | 0 | 90.31 | 497 | 187 | 16 |  | 262 | 360 | 7 |  |  |  |  | Webster, D. (1979). Properties and microstructure of aluminum-copper-magnesium-lithium alloys. Metallurgical Transactions A, 10(12), 1913-1921.
0.05 | 0.07 | 1.22 | 0 | 2.56 | 0 | 6.87 | 0 | 0.04 | 0.08 | 0 | 0 | 0.002 | 0 | 0 | 0 | 0 | 0 | 0 | 0 | 0 | 0 | 0 | 0 | 0 | 89.108 | 488 | 121 | 24 |  | 565 | 626 | 10.8 |  |  |  |  | Thompson, D. S., Subramanya, B. S., & Levy, S. A. (1971). Quench rate effects in al-zn-mg-cu alloys. Metallurgical Transactions, 2(4), 1149-1160.
0.05 | 0.07 | 1.22 | 0 | 2.39 | 0 | 6.58 | 0 | 0.03 | 0.11 | 0 | 0 | 0.002 | 0 | 0 | 0 | 0 | 0 | 0 | 0 | 0 | 0 | 0 | 0 | 0 | 89.548 | 488 | 121 | 24 |  | 548 | 587.9 | 12.7 |  |  |  |  | Thompson, D. S., Subramanya, B. S., & Levy, S. A. (1971). Quench rate effects in al-zn-mg-cu alloys. Metallurgical Transactions, 2(4), 1149-1160.
0.03 | 0.06 | 1.18 | 0 | 2.46 | 0 | 6.72 | 0 | 0.05 | 0.18 | 0 | 0 | 0.002 | 0 | 0 | 0 | 0 | 0 | 0 | 0 | 0 | 0 | 0 | 0 | 0 | 89.318 | 488 | 121 | 24 |  | 569.5 | 628.8 | 11.7 |  |  |  |  | Thompson, D. S., Subramanya, B. S., & Levy, S. A. (1971). Quench rate effects in al-zn-mg-cu alloys. Metallurgical Transactions, 2(4), 1149-1160.
0.04 | 0.07 | 1.2 | 0 | 2.42 | 0.04 | 6.66 | 0 | 0.03 | 0 | 0 | 0 | 0.004 | 0 | 0 | 0 | 0 | 0 | 0 | 0 | 0 | 0 | 0 | 0 | 0 | 89.536 | 488 | 121 | 24 |  | 511.6 | 575 | 13.7 |  |  |  |  | Thompson, D. S., Subramanya, B. S., & Levy, S. A. (1971). Quench rate effects in al-zn-mg-cu alloys. Metallurgical Transactions, 2(4), 1149-1160.
0.05 | 0.06 | 1.39 | 0 | 2.6 | 0.11 | 6.97 | 0 | 0.03 | 0 | 0 | 0 | 0.002 | 0 | 0 | 0 | 0 | 0 | 0 | 0 | 0 | 0 | 0 | 0 | 0 | 88.788 | 488 | 121 | 24 |  | 559.2 | 624.7 | 12.5 |  |  |  |  | Thompson, D. S., Subramanya, B. S., & Levy, S. A. (1971). Quench rate effects in al-zn-mg-cu alloys. Metallurgical Transactions, 2(4), 1149-1160.
0.04 | 0.07 | 1.23 | 0.1 | 2.41 | 0 | 6.54 | 0 | 0.02 | 0 | 0 | 0 | 0.001 | 0 | 0 | 0 | 0 | 0 | 0 | 0 | 0 | 0 | 0 | 0 | 0 | 89.589 | 488 | 121 | 24 |  | 504.7 | 568.1 | 13 |  |  |  |  | Thompson, D. S., Subramanya, B. S., & Levy, S. A. (1971). Quench rate effects in al-zn-mg-cu alloys. Metallurgical Transactions, 2(4), 1149-1160.
0.04 | 0.08 | 1.21 | 0.26 | 2.6 | 0 | 6.87 | 0 | 0.03 | 0 | 0 | 0 | 0.001 | 0 | 0 | 0 | 0 | 0 | 0 | 0 | 0 | 0 | 0 | 0 | 0 | 88.909 | 488 | 121 | 24 |  | 519.2 | 580.5 | 12.7 |  |  |  |  | Thompson, D. S., Subramanya, B. S., & Levy, S. A. (1971). Quench rate effects in al-zn-mg-cu alloys. Metallurgical Transactions, 2(4), 1149-1160.
0.04 | 0.08 | 1.22 | 0.39 | 2.61 | 0 | 6.76 | 0 | 0.02 | 0 | 0 | 0 | 0.001 | 0 | 0 | 0 | 0 | 0 | 0 | 0 | 0 | 0 | 0 | 0 | 0 | 88.879 | 488 | 121 | 24 |  | 519.9 | 589.5 | 11.8 |  |  |  |  | Thompson, D. S., Subramanya, B. S., & Levy, S. A. (1971). Quench rate effects in al-zn-mg-cu alloys. Metallurgical Transactions, 2(4), 1149-1160.
0.04 | 0.08 | 1.21 | 0.35 | 2.35 | 0.05 | 6.62 | 0 | 0.03 | 0.06 | 0 | 0 | 0.002 | 0 | 0 | 0 | 0 | 0 | 0 | 0 | 0 | 0 | 0 | 0 | 0 | 89.208 | 488 | 121 | 24 |  | 565.4 | 620.5 | 11 |  |  |  |  | Thompson, D. S., Subramanya, B. S., & Levy, S. A. (1971). Quench rate effects in al-zn-mg-cu alloys. Metallurgical Transactions, 2(4), 1149-1160.
0.04 | 0.08 | 1.15 | 0.31 | 2.41 | 0.05 | 6.85 | 0 | 0.03 | 0.13 | 0 | 0 | 0.001 | 0 | 0 | 0 | 0 | 0 | 0 | 0 | 0 | 0 | 0 | 0 | 0 | 88.949 | 488 | 121 | 24 |  | 577.8 | 642.6 | 9.5 |  |  |  |  | Thompson, D. S., Subramanya, B. S., & Levy, S. A. (1971). Quench rate effects in al-zn-mg-cu alloys. Metallurgical Transactions, 2(4), 1149-1160.
0.04 | 0.07 | 1.19 | 0 | 2.42 | 0.04 | 6.9 | 0 | 0.04 | 0.08 | 0 | 0 | 0.002 | 0 | 0 | 0 | 0 | 0 | 0 | 0 | 0 | 0 | 0 | 0 | 0 | 89.218 | 488 | 121 | 24 |  | 562.6 | 625.4 | 11.3 |  |  |  |  | Thompson, D. S., Subramanya, B. S., & Levy, S. A. (1971). Quench rate effects in al-zn-mg-cu alloys. Metallurgical Transactions, 2(4), 1149-1160.
0.03 | 0.08 | 1.17 | 0 | 2.38 | 0.05 | 6.51 | 0 | 0.06 | 0.13 | 0 | 0 | 0.002 | 0 | 0 | 0 | 0 | 0 | 0 | 0 | 0 | 0 | 0 | 0 | 0 | 89.588 | 488 | 121 | 24 |  | 566.1 | 628.8 | 11.7 |  |  |  |  | Thompson, D. S., Subramanya, B. S., & Levy, S. A. (1971). Quench rate effects in al-zn-mg-cu alloys. Metallurgical Transactions, 2(4), 1149-1160.
0.05 | 0.08 | 1.23 | 0.3 | 2.63 | 0 | 6.78 | 0 | 0.04 | 0.11 | 0 | 0 | 0.002 | 0 | 0 | 0 | 0 | 0 | 0 | 0 | 0 | 0 | 0 | 0 | 0 | 88.778 | 488 | 121 | 24 |  | 579.2 | 643.3 | 9.8 |  |  |  |  | Thompson, D. S., Subramanya, B. S., & Levy, S. A. (1971). Quench rate effects in al-zn-mg-cu alloys. Metallurgical Transactions, 2(4), 1149-1160.
0.03 | 0.08 | 1.18 | 0.51 | 2.41 | 0.1 | 6.57 | 0 | 0.05 | 0.16 | 0 | 0 | 0.001 | 0 | 0 | 0 | 0 | 0 | 0 | 0 | 0 | 0 | 0 | 0 | 0 | 88.909 | 488 | 121 | 24 |  | 578.5 | 644 | 7.7 |  |  |  |  | Thompson, D. S., Subramanya, B. S., & Levy, S. A. (1971). Quench rate effects in al-zn-mg-cu alloys. Metallurgical Transactions, 2(4), 1149-1160.
0.05 | 0.06 | 1.2 | 0 | 2.38 | 0 | 6.64 | 0 | 0.03 | 0 | 0 | 0 | 0 | 0 | 0 | 0 | 0 | 0 | 0 | 0 | 0 | 0 | 0 | 0 | 0 | 89.64 | 488 | 121 | 24 |  | 506.1 | 561.9 | 8 |  |  |  |  | Thompson, D. S., Subramanya, B. S., & Levy, S. A. (1971). Quench rate effects in al-zn-mg-cu alloys. Metallurgical Transactions, 2(4), 1149-1160.
0.04 | 0.06 | 1.39 | 0 | 2.61 | 0.12 | 7.11 | 0 | 0.03 | 0 | 0 | 0 | 0 | 0 | 0 | 0 | 0 | 0 | 0 | 0 | 0 | 0 | 0 | 0 | 0 | 88.64 | 488 | 121 | 24 |  | 580.5 | 641.9 | 12 |  |  |  |  | Thompson, D. S., Subramanya, B. S., & Levy, S. A. (1971). Quench rate effects in al-zn-mg-cu alloys. Metallurgical Transactions, 2(4), 1149-1160.
0.04 | 0.05 | 4.01 | 0 | 0 | 0 | 0 | 0 | 0 | 0.16 | 1.24 | 0 | 0 | 0 | 0 | 0 | 0 | 0 | 0 | 0 | 0 | 0 | 0 | 0 | 0 | 94.5 | 530 | 25 | 0 |  | 152 | 354 | 22 |  |  |  |  | Gilmore, D. L., & Starke, E. A. (1997). Trace element effects on precipitation processes and mechanical properties in an Al-Cu-Li alloy. Metallurgical and materials transactions A, 28(7), 1399-1415.
0.04 | 0.05 | 4.22 | 0 | 0.54 | 0 | 0 | 0 | 0 | 0.16 | 1.31 | 0 | 0 | 0 | 0 | 0 | 0 | 0 | 0 | 0 | 0 | 0 | 0 | 0 | 0 | 93.68 | 530 | 25 | 0 |  | 160 | 402 | 19 |  |  |  |  | Gilmore, D. L., & Starke, E. A. (1997). Trace element effects on precipitation processes and mechanical properties in an Al-Cu-Li alloy. Metallurgical and materials transactions A, 28(7), 1399-1415.
0.01 | 0.01 | 4.3 | 0 | 0 | 0 | 0 | 0 | 0 | 0.14 | 1.18 | 0 | 0 | 0 | 0 | 0 | 0 | 0 | 0 | 0 | 0 | 0 | 0 | 0 | 0 | 94.36 | 530 | 25 | 0 |  |  | 389 | 23 |  |  |  |  | Gilmore, D. L., & Starke, E. A. (1997). Trace element effects on precipitation processes and mechanical properties in an Al-Cu-Li alloy. Metallurgical and materials transactions A, 28(7), 1399-1415.
0.04 | 0.05 | 4.01 | 0 | 0 | 0 | 0 | 0 | 0 | 0.16 | 1.24 | 0 | 0 | 0 | 0 | 0 | 0 | 0 | 0 | 0 | 0 | 0 | 0 | 0 | 0 | 94.5 | 530 | 120 | 20 |  | 269 | [6 empty] | Gilmore, D. L., & Starke, E. A. (1997). Trace element effects on precipitation processes and mechanical properties in an Al-Cu-Li alloy. Metallurgical and materials transactions A, 28(7), 1399-1415.
0.04 | 0.05 | 4.22 | 0 | 0.54 | 0 | 0 | 0 | 0 | 0.16 | 1.31 | 0 | 0 | 0 | 0 | 0 | 0 | 0 | 0 | 0 | 0 | 0 | 0 | 0 | 0 | 93.68 | 530 | 120 | 20 |  | 316 | [6 empty] | Gilmore, D. L., & Starke, E. A. (1997). Trace element effects on precipitation processes and mechanical properties in an Al-Cu-Li alloy. Metallurgical and materials transactions A, 28(7), 1399-1415.
0.04 | 0.05 | 4.01 | 0 | 0 | 0 | 0 | 0 | 0 | 0.16 | 1.24 | 0 | 0 | 0 | 0 | 0 | 0 | 0 | 0 | 0 | 0 | 0 | 0 | 0 | 0 | 94.5 | 530 | 160 | 150 |  | 407 | 515 | 9 |  |  |  |  | Gilmore, D. L., & Starke, E. A. (1997). Trace element effects on precipitation processes and mechanical properties in an Al-Cu-Li alloy. Metallurgical and materials transactions A, 28(7), 1399-1415.
0.04 | 0.05 | 4.22 | 0 | 0.54 | 0 | 0 | 0 | 0 | 0.16 | 1.31 | 0 | 0 | 0 | 0 | 0 | 0 | 0 | 0 | 0 | 0 | 0 | 0 | 0 | 0 | 93.68 | 530 | 160 | 88 |  | 524 | 583 | 6 |  |  |  |  | Gilmore, D. L., & Starke, E. A. (1997). Trace element effects on precipitation processes and mechanical properties in an Al-Cu-Li alloy. Metallurgical and materials transactions A, 28(7), 1399-1415.
0.01 | 0.01 | 4.3 | 0 | 0 | 0 | 0 | 0 | 0 | 0.14 | 1.18 | 0 | 0 | 0 | 0 | 0 | 0 | 0 | 0 | 0 | 0 | 0 | 0 | 0 | 0 | 94.36 | 530 | 160 | 144 |  | 402 | 530 | 8.5 |  |  |  |  | Gilmore, D. L., & Starke, E. A. (1997). Trace element effects on precipitation processes and mechanical properties in an Al-Cu-Li alloy. Metallurgical and materials transactions A, 28(7), 1399-1415.
0.62 | 0.33 | 0.28 | 0.06 | 0.9 | 0.17 | 0.02 | 0 | 0.02 | 0 | 0 | 0 | 0 | 0 | 0 | 0 | 0 | 0 | 0 | 0 | 0 | 0 | 0 | 0 | 0 | 97.6 | 530 | 160 | 18 |  | 311 | 340 | 18 |  |  |  |  | Fujii, H., Cui, L., Maeda, M., & Nogi, K. (2006). Effect of tool shape on mechanical properties and microstructure of friction stir welded aluminum alloys. Materials Science and Engineering: A, 419(1-2), 25-31.
0 | 0 | 1 | 0 | 0 | 0 | 0 | 0 | 0 | 0.17 | 2.5 | 0 | 0 | 0 | 0 | 0 | 0 | 0 | 0 | 0 | 0 | 0 | 0 | 0 | 0 | 96.33 | 510 | 150 | 24 |  |  | 563.8 | 4.2 |  |  |  |  | Liu, Q., Chen, C. Z., & Cui, J. Z. (2005). Effect of copper content on mechanical properties and fracture behaviors of Al-Li-Cu alloy. Metallurgical and materials transactions A, 36(6), 1389-1394.
0 | 0 | 5.3 | 0 | 0 | 0 | 0 | 0 | 0 | 0.17 | 2.49 | 0 | 0 | 0 | 0 | 0 | 0 | 0 | 0 | 0 | 0 | 0 | 0 | 0 | 0 | 92.04 | 510 | 150 | 48 |  |  | 565.1 | 1.83 |  |  |  |  | Liu, Q., Chen, C. Z., & Cui, J. Z. (2005). Effect of copper content on mechanical properties and fracture behaviors of Al-Li-Cu alloy. Metallurgical and materials transactions A, 36(6), 1389-1394.
0 | 0 | 6 | 0 | 0 | 0 | 0 | 0 | 0 | 0.17 | 2.54 | 0 | 0 | 0 | 0 | 0 | 0 | 0 | 0 | 0 | 0 | 0 | 0 | 0 | 0 | 91.29 | 510 | 150 | 48 |  |  | 554.7 | 1.69 |  |  |  |  | Liu, Q., Chen, C. Z., & Cui, J. Z. (2005). Effect of copper content on mechanical properties and fracture behaviors of Al-Li-Cu alloy. Metallurgical and materials transactions A, 36(6), 1389-1394.
0.031 | 0.068 | 0.003 | 0 | 1.57 | 0 | 7.82 | 0 | 0 | 0.139 | 0 | 0 | 0 | 0 | 0 | 0 | 0 | 0 | 0 | 0 | 0 | 0 | 0 | 0 | 0 | 90.369 | 470 | 120 | 24 |  |  | 515 | [5 empty] | Liao, Y. G., Han, X. Q., Zeng, M. X., & Jin, M. (2015). Influence of Cu on microstructure and tensile properties of 7XXX series aluminum alloy. Materials & Design, 66, 581-586.
0.035 | 0.071 | 0.768 | 0 | 1.58 | 0 | 7.9 | 0 | 0 | 0.142 | 0 | 0 | 0 | 0 | 0 | 0 | 0 | 0 | 0 | 0 | 0 | 0 | 0 | 0 | 0 | 89.504 | 470 | 120 | 24 |  |  | 571 | 16.7 |  |  |  |  | Liao, Y. G., Han, X. Q., Zeng, M. X., & Jin, M. (2015). Influence of Cu on microstructure and tensile properties of 7XXX series aluminum alloy. Materials & Design, 66, 581-586.
0.026 | 0.072 | 1.64 | 0 | 1.59 | 0 | 7.8 | 0 | 0 | 0.14 | 0 | 0 | 0 | 0 | 0 | 0 | 0 | 0 | 0 | 0 | 0 | 0 | 0 | 0 | 0 | 88.732 | 470 | 120 | 24 |  |  | 574 | 19.5 |  |  |  |  | Liao, Y. G., Han, X. Q., Zeng, M. X., & Jin, M. (2015). Influence of Cu on microstructure and tensile properties of 7XXX series aluminum alloy. Materials & Design, 66, 581-586.
0 | 0 | 0 | 0 | 0 | 0 | 0 | 0 | 0 | 0.17 | 2.5 | 0 | 0 | 0 | 0 | 0 | 0 | 0 | 0 | 0 | 0 | 0 | 0 | 0 | 0 | 97.33 | 510 | 150 | 16 |  |  | 474 | 4.3 |  |  |  |  | Liu, Q., Chen, C.Z. and Cui, J.Z., 2005. Effect of copper content on mechanical properties and fracture behaviors of Al-Li-Cu alloy. Metallurgical and materials transactions A, 36(6), pp.1389-1394.
0 | 0 | 1.6 | 0 | 2.5 | 0.25 | 5.6 | 0 | 0 | 0 | 0 | 0 | 0 | 0 | 0 | 0 | 0 | 0 | 0 | 0 | 0 | 0 | 0 | 0 | 0 | 90.05 | 460 | 25 | 0 |  |  | 570 | 11 |  |  |  |  | Brandes, E. and Brook, G., 1998. Smithells Light Metals Handbook. Oxford [England]: Butterworth-Heinemann.
0 | 0 | 1.6 | 0 | 2.5 | 0.25 | 5.6 | 0 | 0 | 0 | 0 | 0 | 0 | 0 | 0 | 0 | 0 | 0 | 0 | 0 | 0 | 0 | 0 | 0 | 0 | 90.05 | 465 | 110 | 15 |  | 435 | 505 | 13 |  |  |  |  | Brandes, E. and Brook, G., 1998. Smithells Light Metals Handbook. Oxford [England]: Butterworth-Heinemann.
0 | 0 | 2.03 | 0 | 0 | 0 | 0 | 0 | 0 | 0.17 | 2.53 | 0 | 0 | 0 | 0 | 0 | 0 | 0 | 0 | 0 | 0 | 0 | 0 | 0 | 0 | 95.27 | 510 | 150 | 24 |  |  | 588 | 4 |  |  |  |  | Liu, Q., Chen, C.Z. and Cui, J.Z., 2005. Effect of copper content on mechanical properties and fracture behaviors of Al-Li-Cu alloy. Metallurgical and materials transactions A, 36(6), pp.1389-1394.
0 | 0 | 2.88 | 0 | 0 | 0 | 0 | 0 | 0 | 0.16 | 2.52 | 0 | 0 | 0 | 0 | 0 | 0 | 0 | 0 | 0 | 0 | 0 | 0 | 0 | 0 | 94.44 | 510 | 150 | 32 |  |  | 605 | 3.7 |  |  |  |  | Liu, Q., Chen, C.Z. and Cui, J.Z., 2005. Effect of copper content on mechanical properties and fracture behaviors of Al-Li-Cu alloy. Metallurgical and materials transactions A, 36(6), pp.1389-1394.
0 | 0 | 3.89 | 0 | 0 | 0 | 0 | 0 | 0 | 0.18 | 2.5 | 0 | 0 | 0 | 0 | 0 | 0 | 0 | 0 | 0 | 0 | 0 | 0 | 0 | 0 | 93.43 | 510 | 150 | 32 |  |  | 589 | 2.4 |  |  |  |  | Liu, Q., Chen, C.Z. and Cui, J.Z., 2005. Effect of copper content on mechanical properties and fracture behaviors of Al-Li-Cu alloy. Metallurgical and materials transactions A, 36(6), pp.1389-1394.
0 | 0 | 4.5 | 0.6 | 1.5 | 0 | 0 | 0 | 0 | 0 | 0 | 0 | 0 | 0 | 0 | 0 | 0 | 0 | 0 | 0 | 0 | 0 | 0 | 0 | 0 | 93.4 | 495 | 25 | 48 |  | 322.5 | 472.5 | 19.75 |  |  |  |  | Brandes, E. and Brook, G., 1998. Smithells Light Metals Handbook. Oxford [England]: Butterworth-Heinemann.
0 | 0 | 4.5 | 0.6 | 1.5 | 0 | 0 | 0 | 0 | 0 | 0 | 0 | 0 | 0 | 0 | 0 | 0 | 0 | 0 | 0 | 0 | 0 | 0 | 0 | 0 | 93.4 | 495 | 160 | 16 |  | 395 | 475 | 10 |  |  |  |  | Brandes, E. and Brook, G., 1998. Smithells Light Metals Handbook. Oxford [England]: Butterworth-Heinemann.
0.15 | 0.2 | 1.6 | 0.1 | 2.5 | 0.23 | 5.6 | 0 | 0.1 | 0 | 0 | 0 | 0 | 0 | 0 | 0 | 0 | 0 | 0 | 0 | 0 | 0 | 0 | 0 | 0 | 89.52 | 515 | 147.5 | 24 |  | 455 | 524 | 11 |  |  |  |  | Davis, J., 1993. Aluminum And Aluminum Alloys. Materials Park, OH: ASM International.
0.175 | 1.1 | 2.3 | 0 | 1.55 | 0 | 0.1 | 0 | 0.07 | 0 | 0 | 1.05 | 0 | 0 | 0 | 0 | 0 | 0 | 0 | 0 | 0 | 0 | 0 | 0 | 0 | 93.655 | 530 | 200 | 20 |  | 372 | 441 | 10 |  |  |  |  | Davis, J., 1993. Aluminum And Aluminum Alloys. Materials Park, OH: ASM International.
0.2 | 0.3 | 6.3 | 0.3 | 0.02 | 0 | 0.1 | 0.1 | 0.06 | 0.175 | 0 | 0 | 0 | 0 | 0 | 0 | 0 | 0 | 0 | 0 | 0 | 0 | 0 | 0 | 0 | 92.445 | 535 | 190 | 26 |  |  | 388 | [5 empty] | Davis, J., 1993. Aluminum And Aluminum Alloys. Materials Park, OH: ASM International.
0.3 | 0.4 | 0.1 | 0.25 | 2.8 | 0.2 | 4 | 0 | 0.1 | 0 | 0 | 0 | 0 | 0 | 0 | 0 | 0 | 0 | 0 | 0 | 0 | 0 | 0 | 0 | 0 | 91.85 | 480 | 120 | 22 |  | 380 | 450 | 13 |  |  |  |  | Davis, J., 1993. Aluminum And Aluminum Alloys. Materials Park, OH: ASM International.
0.3 | 0.4 | 4.4 | 0.6 | 1.6 | 0.1 | 0.2 | 0 | 0 | 0 | 0 | 0 | 0 | 0 | 0 | 0 | 0 | 0 | 0 | 0 | 0 | 0 | 0 | 0 | 0 | 92.4 | 495 | 190 | 12 |  | 393 | 476 | 10 |  |  |  |  | Alcoa, n.d. 2024 Aluminum Alloy Sheet and Plate. Viewed at https://datasheets.globalspec.com/ds/3794/AlcoaNorthAmericanRolledProducts/39945A16-733B-4A20-AFF0-C05992E1AA26
0.4 | 0.42 | 1.4 | 0.13 | 2.4 | 0.26 | 5.6 | 0 | 0.01 | 0 | 0 | 0 | 0 | 0 | 0 | 0 | 0 | 0 | 0 | 0 | 0 | 0 | 0 | 0 | 0 | 89.38 | 465 | 120 | 24 |  | 467 | 526 | 10 |  |  |  |  | Rikhtegar, F. and Ketabchi, M., 2010. Investigation of mechanical properties of 7075 Al alloy formed by forward thixoextrusion process. Materials & Design, 31(8), pp.3943-3948.
0.49 | 0.24 | 0.31 | 0.01 | 1.01 | 0.055 | 0.05 | 0.01 | 0 | 0 | 0 | 0.06 | 0 | 0 | 0 | 0 | 0 | 0 | 0 | 0 | 0 | 0 | 0 | 0 | 0 | 97.765 | 530 | 25 | 0 |  | 100 | 257 | [5 empty] | Farshidi, M.H., Kazeminezhad, M. and Miyamoto, H., 2013. Severe plastic deformation of 6061 aluminum alloy tube with pre and post heat treatments. Materials Science and Engineering: A, 563, pp.60-67.
0.5 | 0.35 | 4 | 0.7 | 0.6 | 0.1 | 0.25 | 0 | 0.125 | 0.125 | 0 | 0 | 0 | 0 | 0 | 0 | 0 | 0 | 0 | 0 | 0 | 0 | 0 | 0 | 0 | 93.25 | 500 | 25 | 0 |  | 275 | 427 | 22 |  |  |  |  | Davis, J., 1993. Aluminum And Aluminum Alloys. Materials Park, OH: ASM International.
0.5 | 0.5 | 4.35 | 0.6 | 1.5 | 0.1 | 0.25 | 0 | 0.15 | 0.05 | 0 | 0 | 0 | 0 | 0 | 0 | 0 | 0 | 0 | 0 | 0 | 0 | 0 | 0 | 0 | 92 | 495 | 190 | 12 |  | 345 | 425 | 5 |  |  |  |  | Davis, J., 1993. Aluminum And Aluminum Alloys. Materials Park, OH: ASM International.
0.5 | 0.5 | 4.35 | 0.6 | 1.5 | 0.1 | 0.25 | 0 | 0.15 | 0.05 | 0 | 0 | 0 | 0 | 0 | 0 | 0 | 0 | 0 | 0 | 0 | 0 | 0 | 0 | 0 | 92 | 495 | 190 | 16 |  | 315 | 415 | 5 |  |  |  |  | Davis, J., 1993. Aluminum And Aluminum Alloys. Materials Park, OH: ASM International.
0.56 | 0.22 | 0.24 | 0.02 | 1.01 | 0.06 | 0.01 | 0 | 0 | 0 | 0 | 0 | 0 | 0 | 0 | 0 | 0 | 0 | 0 | 0 | 0 | 0 | 0 | 0 | 0 | 97.88 | 530 | 25 | 0 |  | 150.5 | 269.8 | 47.9 |  |  |  |  | Kim, W., Kim, J., Park, T., Hong, S., Kim, D., Kim, Y. and Lee, J., 2002. Enhancement of strength and superplasticity in a 6061 Al alloy processed by equal-channel-angular-pressing. Metallurgical and Materials Transactions A, 33(10), pp.3155-3164.
0.56 | 0.22 | 0.24 | 0.02 | 1.01 | 0.06 | 0.01 | 0 | 0 | 0 | 0 | 0 | 0 | 0 | 0 | 0 | 0 | 0 | 0 | 0 | 0 | 0 | 0 | 0 | 0 | 97.88 | 530 | 100 | 48 |  | 198.1 | 287.7 | 41.6 |  |  |  |  | Kim, W., Kim, J., Park, T., Hong, S., Kim, D., Kim, Y. and Lee, J., 2002. Enhancement of strength and superplasticity in a 6061 Al alloy processed by equal-channel-angular-pressing. Metallurgical and Materials Transactions A, 33(10), pp.3155-3164.
0.6 | 0.7 | 0.275 | 0.15 | 1 | 0.195 | 0.25 | 0 | 0.15 | 0 | 0 | 0 | 0 | 0 | 0 | 0 | 0 | 0 | 0 | 0 | 0 | 0 | 0 | 0 | 0 | 96.68 | 530 | 25 | 0 |  | 145 | 241 | 25 |  |  |  |  | Davis, J., 1993. Aluminum And Aluminum Alloys. Materials Park, OH: ASM International.
0.6 | 0.7 | 0.275 | 0.15 | 1 | 0.195 | 0.25 | 0 | 0.15 | 0 | 0 | 0 | 0 | 0 | 0 | 0 | 0 | 0 | 0 | 0 | 0 | 0 | 0 | 0 | 0 | 96.68 | 530 | 160 | 18 |  | 276 | 310 | 17 |  |  |  |  | Davis, J., 1993. Aluminum And Aluminum Alloys. Materials Park, OH: ASM International.
0.8 | 0 | 4.4 | 0.75 | 0.7 | 0 | 0 | 0 | 0 | 0 | 0 | 0 | 0 | 0 | 0 | 0 | 0 | 0 | 0 | 0 | 0 | 0 | 0 | 0 | 0 | 93.35 | 505 | 25 | 48 |  | 306 | 443 | 16 |  |  |  |  | Brandes, E. and Brook, G., 1998. Smithells Light Metals Handbook. Oxford [England]: Butterworth-Heinemann.
0.8 | 0 | 4.4 | 0.75 | 0.7 | 0 | 0 | 0 | 0 | 0 | 0 | 0 | 0 | 0 | 0 | 0 | 0 | 0 | 0 | 0 | 0 | 0 | 0 | 0 | 0 | 93.35 | 505 | 172.5 | 12.5 |  | 428 | 476 | 9.7 |  |  |  |  | Brandes, E. and Brook, G., 1998. Smithells Light Metals Handbook. Oxford [England]: Butterworth-Heinemann.
0.8 | 0.456 | 0.321 | 0.212 | 0.91 | 0.021 | 0.178 | 0 | 0 | 0 | 0 | 0 | 0 | 0 | 0 | 0 | 0 | 0 | 0 | 0 | 0 | 0 | 0 | 0 | 0 | 97.102 | 500 | 200 | 0.25 |  | 125 | 260 | 22 |  |  |  |  | Ozturk, F., Sisman, A., Toros, S., Kilic, S. and Picu, R.C., 2010. Influence of aging treatment on mechanical properties of 6061 aluminum alloy. Materials & Design, 31(2), pp.972-975.
0.8 | 0.456 | 0.321 | 0.212 | 0.91 | 0.021 | 0.178 | 0 | 0 | 0 | 0 | 0 | 0 | 0 | 0 | 0 | 0 | 0 | 0 | 0 | 0 | 0 | 0 | 0 | 0 | 97.102 | 500 | 200 | 1.5 |  | 245 | 290 | 15 |  |  |  |  | Ozturk, F., Sisman, A., Toros, S., Kilic, S. and Picu, R.C., 2010. Influence of aging treatment on mechanical properties of 6061 aluminum alloy. Materials & Design, 31(2), pp.972-975.
0.8 | 0.456 | 0.321 | 0.212 | 0.91 | 0.021 | 0.178 | 0 | 0 | 0 | 0 | 0 | 0 | 0 | 0 | 0 | 0 | 0 | 0 | 0 | 0 | 0 | 0 | 0 | 0 | 97.102 | 500 | 200 | 18 |  | 265 | 316 | 13.4 |  |  |  |  | Ozturk, F., Sisman, A., Toros, S., Kilic, S., & Picu, R. C. (2010). Influence of aging treatment on mechanical properties of 6061 aluminum alloy. Materials & Design, 31(2), 972-975.
0.84 | 0.37 | 0.32 | 0.18 | 0.6 | 0 | 0 | 0 | 0 | 0 | 0 | 0 | 0 | 0 | 0 | 0 | 0 | 0 | 0 | 0 | 0 | 0 | 0 | 0 | 0 | 97.69 | 517 | 152 | 12 |  | 257 | 315 | 17 |  |  |  |  | Zhao, Z., Zhijian, S. and Yingkun, X., 1991. Effect of microstructure on the mechanical properties of an Al alloy 6061-SiC particle composite. Materials Science and Engineering: A, 132, pp.83-88.
0.85 | 0 | 4.44 | 0.77 | 0.45 | 0 | 0 | 0 | 0 | 0 | 0 | 0 | 0 | 0 | 0 | 0 | 0 | 0 | 0 | 0 | 0 | 0 | 0 | 0 | 0 | 93.49 | 500 | 160 | 8.5 |  | 320 | 380 | 15 |  |  |  |  | Singh, S. and Goel, D., 1990. Influence of thermomechanical ageing on tensile properties of 2014 aluminium alloy. Journal of Materials Science, 25(9), pp.3894-3900.
0.85 | 0.7 | 4.45 | 0.8 | 0.5 | 0.1 | 0.25 | 0 | 0.15 | 0.05 | 0 | 0 | 0 | 0 | 0 | 0 | 0 | 0 | 0 | 0 | 0 | 0 | 0 | 0 | 0 | 92.15 | 500 | 160 | 18 |  | 399 | 457 | 9 |  |  |  |  | Polmear, I., 2017. Light Alloys. Oxford: Elsevier/Butterworth-Heinemann.
0.85 | 0.7 | 4.45 | 0.8 | 0.5 | 0.1 | 0.25 | 0 | 0.15 | 0.05 | 0 | 0 | 0 | 0 | 0 | 0 | 0 | 0 | 0 | 0 | 0 | 0 | 0 | 0 | 0 | 92.15 | 500 | 177 | 18 |  | 398 | 457 | 9 |  |  |  |  | Davis, J., 1993. Aluminum And Aluminum Alloys. Materials Park, OH: ASM International.
4.41 | 0.63 | 0.14 | 2.06 | 2.52 | 0.22 | 0.65 | 0 | 0.01 | 0 | 0 | 0 | 0 | 0 | 0 | 0 | 0 | 0 | 0 | 0 | 0 | 0 | 0 | 0 | 0 | 89.36 | 450 | 25 | 0 |  |  |  | 6 |  |  |  |  | Abubakre, O.K., Mamaki, U.P. and Muriana, R.A., 2009. Investigation of the quenching properties of selected media on 6061 aluminum alloy. Journal of Minerals & Materials Characterization & Engineering, 8(4), pp.303-315.
4.41 | 0.63 | 0.14 | 2.06 | 2.52 | 0.22 | 0.65 | 0 | 0.01 | 0 | 0 | 0 | 0 | 0 | 0 | 0 | 0 | 0 | 0 | 0 | 0 | 0 | 0 | 0 | 0 | 89.36 | 500 | 25 | 0 | [8 empty] | Abubakre, O.K., Mamaki, U.P. and Muriana, R.A., 2009. Investigation of the quenching properties of selected media on 6061 aluminum alloy. Journal of Minerals & Materials Characterization & Engineering, 8(4), pp.303-315.
0.055 | 0.061 | 2.35 | 0.0076 | 1.94 | 0.0051 | 7.76 | 0 | 0 | 0.12 | 0 | 0 | 0 | 0 | 0 | 0 | 0 | 0 | 0 | 0 | 0 | 0 | 0 | 0 | 0 | 87.7013 | 477 | 120 | 60 |  | 552.7 | 606.2 | 19 |  |  |  |  | Investigation of precipitation behavior and related hardening in AA 7055 aluminum alloy
0.055 | 0.061 | 2.35 | 0.0076 | 1.94 | 0.0051 | 7.76 | 0 | 0 | 0.12 | 0 | 0 | 0 | 0 | 0 | 0 | 0 | 0 | 0 | 0 | 0 | 0 | 0 | 0 | 0 | 87.7013 | 477 | 120 | 48 |  | 540.1 | 598.3 | 20.8 |  |  |  |  | Investigation of precipitation behavior and related hardening in AA 7055 aluminum alloy
0.055 | 0.061 | 2.35 | 0.0076 | 1.94 | 0.0051 | 7.76 | 0 | 0 | 0.12 | 0 | 0 | 0 | 0 | 0 | 0 | 0 | 0 | 0 | 0 | 0 | 0 | 0 | 0 | 0 | 87.7013 | 477 | 120 | 40 |  | 550.6 | 614.6 | 21.9 |  |  |  |  | Investigation of precipitation behavior and related hardening in AA 7055 aluminum alloy
0.055 | 0.061 | 2.35 | 0.0076 | 1.94 | 0.0051 | 7.76 | 0 | 0 | 0.12 | 0 | 0 | 0 | 0 | 0 | 0 | 0 | 0 | 0 | 0 | 0 | 0 | 0 | 0 | 0 | 87.7013 | 477 | 120 | 32 |  | 523.9 | 584.2 | 22.3 |  |  |  |  | Investigation of precipitation behavior and related hardening in AA 7055 aluminum alloy
0.055 | 0.061 | 2.35 | 0.0076 | 1.94 | 0.0051 | 7.76 | 0 | 0 | 0.12 | 0 | 0 | 0 | 0 | 0 | 0 | 0 | 0 | 0 | 0 | 0 | 0 | 0 | 0 | 0 | 87.7013 | 477 | 120 | 24 |  | 525 | 584.7 | 20.9 |  |  |  |  | Investigation of precipitation behavior and related hardening in AA 7055 aluminum alloy
0.055 | 0.061 | 2.35 | 0.0076 | 1.94 | 0.0051 | 7.76 | 0 | 0 | 0.12 | 0 | 0 | 0 | 0 | 0 | 0 | 0 | 0 | 0 | 0 | 0 | 0 | 0 | 0 | 0 | 87.7013 | 477 | 120 | 16 |  | 529.1 | 586.8 | 23.8 |  |  |  |  | Investigation of precipitation behavior and related hardening in AA 7055 aluminum alloy
0.055 | 0.061 | 2.35 | 0.0076 | 1.94 | 0.0051 | 7.76 | 0 | 0 | 0.12 | 0 | 0 | 0 | 0 | 0 | 0 | 0 | 0 | 0 | 0 | 0 | 0 | 0 | 0 | 0 | 87.7013 | 477 | 120 | 12 |  | 515 | 579.5 | 22.6 |  |  |  |  | Investigation of precipitation behavior and related hardening in AA 7055 aluminum alloy
0.055 | 0.061 | 2.35 | 0.0076 | 1.94 | 0.0051 | 7.76 | 0 | 0 | 0.12 | 0 | 0 | 0 | 0 | 0 | 0 | 0 | 0 | 0 | 0 | 0 | 0 | 0 | 0 | 0 | 87.7013 | 477 | 120 | 9 |  | 516 | 589.4 | 22.7 |  |  |  |  | Investigation of precipitation behavior and related hardening in AA 7055 aluminum alloy
0.055 | 0.061 | 2.35 | 0.0076 | 1.94 | 0.0051 | 7.76 | 0 | 0 | 0.12 | 0 | 0 | 0 | 0 | 0 | 0 | 0 | 0 | 0 | 0 | 0 | 0 | 0 | 0 | 0 | 87.7013 | 477 | 120 | 7 |  | 507.7 | 585.2 | 24.5 |  |  |  |  | Investigation of precipitation behavior and related hardening in AA 7055 aluminum alloy
0.055 | 0.061 | 2.35 | 0.0076 | 1.94 | 0.0051 | 7.76 | 0 | 0 | 0.12 | 0 | 0 | 0 | 0 | 0 | 0 | 0 | 0 | 0 | 0 | 0 | 0 | 0 | 0 | 0 | 87.7013 | 477 | 120 | 5 |  | 505 | 588.9 | 24.1 |  |  |  |  | Investigation of precipitation behavior and related hardening in AA 7055 aluminum alloy
0.055 | 0.061 | 2.35 | 0.0076 | 1.94 | 0.0051 | 7.76 | 0 | 0 | 0.12 | 0 | 0 | 0 | 0 | 0 | 0 | 0 | 0 | 0 | 0 | 0 | 0 | 0 | 0 | 0 | 87.7013 | 477 | 120 | 3 |  | 484.1 | 574.7 | 25.2 |  |  |  |  | Investigation of precipitation behavior and related hardening in AA 7055 aluminum alloy
0.055 | 0.061 | 2.35 | 0.0076 | 1.94 | 0.0051 | 7.76 | 0 | 0 | 0.12 | 0 | 0 | 0 | 0 | 0 | 0 | 0 | 0 | 0 | 0 | 0 | 0 | 0 | 0 | 0 | 87.7013 | 477 | 120 | 1 |  | 465.2 | 567.4 | 26 |  |  |  |  | Investigation of precipitation behavior and related hardening in AA 7055 aluminum alloy
0.055 | 0.061 | 2.35 | 0.0076 | 1.94 | 0.0051 | 7.76 | 0 | 0 | 0.12 | 0 | 0 | 0 | 0 | 0 | 0 | 0 | 0 | 0 | 0 | 0 | 0 | 0 | 0 | 0 | 87.7013 | 477 | 120 | 0.5 |  | 436.4 | 542.2 | 27 |  |  |  |  | Investigation of precipitation behavior and related hardening in AA 7055 aluminum alloy
0.055 | 0.061 | 2.35 | 0.0076 | 1.94 | 0.0051 | 7.76 | 0 | 0 | 0.12 | 0 | 0 | 0 | 0 | 0 | 0 | 0 | 0 | 0 | 0 | 0 | 0 | 0 | 0 | 0 | 87.7013 | 477 | 120 | 0.25 |  | 425.4 | 548 | 28.3 |  |  |  |  | Investigation of precipitation behavior and related hardening in AA 7055 aluminum alloy
0.055 | 0.061 | 2.35 | 0.0076 | 1.94 | 0.0051 | 7.76 | 0 | 0 | 0.12 | 0 | 0 | 0 | 0 | 0 | 0 | 0 | 0 | 0 | 0 | 0 | 0 | 0 | 0 | 0 | 87.7013 | 477 | 120 | 0.17 |  | 400.2 | 542.8 | 30 |  |  |  |  | Investigation of precipitation behavior and related hardening in AA 7055 aluminum alloy
0.055 | 0.061 | 2.35 | 0.0076 | 1.94 | 0.0051 | 7.76 | 0 | 0 | 0.12 | 0 | 0 | 0 | 0 | 0 | 0 | 0 | 0 | 0 | 0 | 0 | 0 | 0 | 0 | 0 | 87.7013 | 477 | 160 | 72 |  | 389.8 | 474.2 | 15.5 |  |  |  |  | Investigation of precipitation behavior and related hardening in AA 7055 aluminum alloy
0.055 | 0.061 | 2.35 | 0.0076 | 1.94 | 0.0051 | 7.76 | 0 | 0 | 0.12 | 0 | 0 | 0 | 0 | 0 | 0 | 0 | 0 | 0 | 0 | 0 | 0 | 0 | 0 | 0 | 87.7013 | 477 | 160 | 60 |  | 410.9 | 489.6 | 16.2 |  |  |  |  | Investigation of precipitation behavior and related hardening in AA 7055 aluminum alloy
0.055 | 0.061 | 2.35 | 0.0076 | 1.94 | 0.0051 | 7.76 | 0 | 0 | 0.12 | 0 | 0 | 0 | 0 | 0 | 0 | 0 | 0 | 0 | 0 | 0 | 0 | 0 | 0 | 0 | 87.7013 | 477 | 160 | 48 |  | 427.9 | 504.5 | 17.1 |  |  |  |  | Investigation of precipitation behavior and related hardening in AA 7055 aluminum alloy
0.055 | 0.061 | 2.35 | 0.0076 | 1.94 | 0.0051 | 7.76 | 0 | 0 | 0.12 | 0 | 0 | 0 | 0 | 0 | 0 | 0 | 0 | 0 | 0 | 0 | 0 | 0 | 0 | 0 | 87.7013 | 477 | 160 | 40 |  | 452.6 | 514.8 | 17.5 |  |  |  |  | Investigation of precipitation behavior and related hardening in AA 7055 aluminum alloy
0.055 | 0.061 | 2.35 | 0.0076 | 1.94 | 0.0051 | 7.76 | 0 | 0 | 0.12 | 0 | 0 | 0 | 0 | 0 | 0 | 0 | 0 | 0 | 0 | 0 | 0 | 0 | 0 | 0 | 87.7013 | 477 | 160 | 32 |  | 481.4 | 535.9 | 17.1 |  |  |  |  | Investigation of precipitation behavior and related hardening in AA 7055 aluminum alloy
0.055 | 0.061 | 2.35 | 0.0076 | 1.94 | 0.0051 | 7.76 | 0 | 0 | 0.12 | 0 | 0 | 0 | 0 | 0 | 0 | 0 | 0 | 0 | 0 | 0 | 0 | 0 | 0 | 0 | 87.7013 | 477 | 160 | 24 |  | 513.8 | 551.9 | 17.1 |  |  |  |  | Investigation of precipitation behavior and related hardening in AA 7055 aluminum alloy
0.055 | 0.061 | 2.35 | 0.0076 | 1.94 | 0.0051 | 7.76 | 0 | 0 | 0.12 | 0 | 0 | 0 | 0 | 0 | 0 | 0 | 0 | 0 | 0 | 0 | 0 | 0 | 0 | 0 | 87.7013 | 477 | 160 | 16 |  | 542.6 | 572.9 | 17.3 |  |  |  |  | Investigation of precipitation behavior and related hardening in AA 7055 aluminum alloy
0.055 | 0.061 | 2.35 | 0.0076 | 1.94 | 0.0051 | 7.76 | 0 | 0 | 0.12 | 0 | 0 | 0 | 0 | 0 | 0 | 0 | 0 | 0 | 0 | 0 | 0 | 0 | 0 | 0 | 87.7013 | 477 | 160 | 12 |  | 568.8 | 593.5 | 17.5 |  |  |  |  | Investigation of precipitation behavior and related hardening in AA 7055 aluminum alloy
0.055 | 0.061 | 2.35 | 0.0076 | 1.94 | 0.0051 | 7.76 | 0 | 0 | 0.12 | 0 | 0 | 0 | 0 | 0 | 0 | 0 | 0 | 0 | 0 | 0 | 0 | 0 | 0 | 0 | 87.7013 | 477 | 160 | 9 |  | 590.4 | 604.8 | 15.5 |  |  |  |  | Investigation of precipitation behavior and related hardening in AA 7055 aluminum alloy
0.055 | 0.061 | 2.35 | 0.0076 | 1.94 | 0.0051 | 7.76 | 0 | 0 | 0.12 | 0 | 0 | 0 | 0 | 0 | 0 | 0 | 0 | 0 | 0 | 0 | 0 | 0 | 0 | 0 | 87.7013 | 477 | 160 | 7 |  | 595.1 | 607.4 | 16.7 |  |  |  |  | Investigation of precipitation behavior and related hardening in AA 7055 aluminum alloy
0.055 | 0.061 | 2.35 | 0.0076 | 1.94 | 0.0051 | 7.76 | 0 | 0 | 0.12 | 0 | 0 | 0 | 0 | 0 | 0 | 0 | 0 | 0 | 0 | 0 | 0 | 0 | 0 | 0 | 87.7013 | 477 | 160 | 5 |  | 590.4 | 619.2 | 14.1 |  |  |  |  | Investigation of precipitation behavior and related hardening in AA 7055 aluminum alloy
0.055 | 0.061 | 2.35 | 0.0076 | 1.94 | 0.0051 | 7.76 | 0 | 0 | 0.12 | 0 | 0 | 0 | 0 | 0 | 0 | 0 | 0 | 0 | 0 | 0 | 0 | 0 | 0 | 0 | 87.7013 | 477 | 160 | 3 |  | 576.5 | 610 | 18.8 |  |  |  |  | Investigation of precipitation behavior and related hardening in AA 7055 aluminum alloy
0.055 | 0.061 | 2.35 | 0.0076 | 1.94 | 0.0051 | 7.76 | 0 | 0 | 0.12 | 0 | 0 | 0 | 0 | 0 | 0 | 0 | 0 | 0 | 0 | 0 | 0 | 0 | 0 | 0 | 87.7013 | 477 | 160 | 1 |  | 532.3 | 593.5 | 20.6 |  |  |  |  | Investigation of precipitation behavior and related hardening in AA 7055 aluminum alloy
0.055 | 0.061 | 2.35 | 0.0076 | 1.94 | 0.0051 | 7.76 | 0 | 0 | 0.12 | 0 | 0 | 0 | 0 | 0 | 0 | 0 | 0 | 0 | 0 | 0 | 0 | 0 | 0 | 0 | 87.7013 | 477 | 160 | 0.5 |  | 493.7 | 572.4 | 21.1 |  |  |  |  | Investigation of precipitation behavior and related hardening in AA 7055 aluminum alloy
0.055 | 0.061 | 2.35 | 0.0076 | 1.94 | 0.0051 | 7.76 | 0 | 0 | 0.12 | 0 | 0 | 0 | 0 | 0 | 0 | 0 | 0 | 0 | 0 | 0 | 0 | 0 | 0 | 0 | 87.7013 | 477 | 160 | 0.25 |  | 452.6 | 559.1 | 24.9 |  |  |  |  | Investigation of precipitation behavior and related hardening in AA 7055 aluminum alloy
0.055 | 0.061 | 2.35 | 0.0076 | 1.94 | 0.0051 | 7.76 | 0 | 0 | 0.12 | 0 | 0 | 0 | 0 | 0 | 0 | 0 | 0 | 0 | 0 | 0 | 0 | 0 | 0 | 0 | 87.7013 | 477 | 160 | 0.17 |  | 400.6 | 542.1 | 29.1 |  |  |  |  | Investigation of precipitation behavior and related hardening in AA 7055 aluminum alloy
0.055 | 0.061 | 2.35 | 0.0076 | 1.94 | 0.0051 | 7.76 | 0 | 0 | 0.12 | 0 | 0 | 0 | 0 | 0 | 0 | 0 | 0 | 0 | 0 | 0 | 0 | 0 | 0 | 0 | 87.7013 | 477 | 25 | 0 |  | 275.5 | 451.6 | 34 |  |  |  |  | Investigation of precipitation behavior and related hardening in AA 7055 aluminum alloy
0.01 | 0.02 | 1.39 | 0 | 1.58 | 0 | 7.55 | 0 | 0 | 0.12 | 0 | 0 | 0 | 0 | 0 | 0 | 0 | 0 | 0 | 0 | 0 | 0 | 0 | 0 | 0 | 89.33 | 475 | 25 | 0 |  | 355.2 | 508.2 | 20.5 |  |  |  |  | Effect of one-step aging on microstructure and properties of a novel Al-Zn-Mg-Cu-Zr alloy
0.01 | 0.02 | 1.39 | 0 | 1.58 | 0 | 7.55 | 0 | 0 | 0.12 | 0 | 0 | 0 | 0 | 0 | 0 | 0 | 0 | 0 | 0 | 0 | 0 | 0 | 0 | 0 | 89.33 | 475 | 100 | 2 |  | 437.6 | 559.4 | 16.3 |  |  |  |  | Effect of one-step aging on microstructure and properties of a novel Al-Zn-Mg-Cu-Zr alloy
0.01 | 0.02 | 1.39 | 0 | 1.58 | 0 | 7.55 | 0 | 0 | 0.12 | 0 | 0 | 0 | 0 | 0 | 0 | 0 | 0 | 0 | 0 | 0 | 0 | 0 | 0 | 0 | 89.33 | 475 | 100 | 4 |  | 477 | 571.5 | 15.9 |  |  |  |  | Effect of one-step aging on microstructure and properties of a novel Al-Zn-Mg-Cu-Zr alloy
0.01 | 0.02 | 1.39 | 0 | 1.58 | 0 | 7.55 | 0 | 0 | 0.12 | 0 | 0 | 0 | 0 | 0 | 0 | 0 | 0 | 0 | 0 | 0 | 0 | 0 | 0 | 0 | 89.33 | 475 | 100 | 8 |  | 492.9 | 582.8 | 13.8 |  |  |  |  | Effect of one-step aging on microstructure and properties of a novel Al-Zn-Mg-Cu-Zr alloy
0.01 | 0.02 | 1.39 | 0 | 1.58 | 0 | 7.55 | 0 | 0 | 0.12 | 0 | 0 | 0 | 0 | 0 | 0 | 0 | 0 | 0 | 0 | 0 | 0 | 0 | 0 | 0 | 89.33 | 475 | 100 | 14 |  | 508.3 | 588.8 | 14.7 |  |  |  |  | Effect of one-step aging on microstructure and properties of a novel Al-Zn-Mg-Cu-Zr alloy
0.01 | 0.02 | 1.39 | 0 | 1.58 | 0 | 7.55 | 0 | 0 | 0.12 | 0 | 0 | 0 | 0 | 0 | 0 | 0 | 0 | 0 | 0 | 0 | 0 | 0 | 0 | 0 | 89.33 | 475 | 100 | 20 |  | 519.4 | 594.4 | 15.3 |  |  |  |  | Effect of one-step aging on microstructure and properties of a novel Al-Zn-Mg-Cu-Zr alloy
0.01 | 0.02 | 1.39 | 0 | 1.58 | 0 | 7.55 | 0 | 0 | 0.12 | 0 | 0 | 0 | 0 | 0 | 0 | 0 | 0 | 0 | 0 | 0 | 0 | 0 | 0 | 0 | 89.33 | 475 | 100 | 28 |  | 533.2 | 599.8 | 15.4 |  |  |  |  | Effect of one-step aging on microstructure and properties of a novel Al-Zn-Mg-Cu-Zr alloy
0.01 | 0.02 | 1.39 | 0 | 1.58 | 0 | 7.55 | 0 | 0 | 0.12 | 0 | 0 | 0 | 0 | 0 | 0 | 0 | 0 | 0 | 0 | 0 | 0 | 0 | 0 | 0 | 89.33 | 475 | 100 | 36 |  | 538.3 | 602 | 15.4 |  |  |  |  | Effect of one-step aging on microstructure and properties of a novel Al-Zn-Mg-Cu-Zr alloy
0.01 | 0.02 | 1.39 | 0 | 1.58 | 0 | 7.55 | 0 | 0 | 0.12 | 0 | 0 | 0 | 0 | 0 | 0 | 0 | 0 | 0 | 0 | 0 | 0 | 0 | 0 | 0 | 89.33 | 475 | 100 | 44 |  | 542.2 | 601.8 | 15.5 |  |  |  |  | Effect of one-step aging on microstructure and properties of a novel Al-Zn-Mg-Cu-Zr alloy
0.01 | 0.02 | 1.39 | 0 | 1.58 | 0 | 7.55 | 0 | 0 | 0.12 | 0 | 0 | 0 | 0 | 0 | 0 | 0 | 0 | 0 | 0 | 0 | 0 | 0 | 0 | 0 | 89.33 | 475 | 100 | 52 |  | 545.3 | 601.7 | 14.8 |  |  |  |  | Effect of one-step aging on microstructure and properties of a novel Al-Zn-Mg-Cu-Zr alloy
0.01 | 0.02 | 1.39 | 0 | 1.58 | 0 | 7.55 | 0 | 0 | 0.12 | 0 | 0 | 0 | 0 | 0 | 0 | 0 | 0 | 0 | 0 | 0 | 0 | 0 | 0 | 0 | 89.33 | 475 | 100 | 64 |  | 554.3 | 604.4 | 15.1 |  |  |  |  | Effect of one-step aging on microstructure and properties of a novel Al-Zn-Mg-Cu-Zr alloy
0.01 | 0.02 | 1.39 | 0 | 1.58 | 0 | 7.55 | 0 | 0 | 0.12 | 0 | 0 | 0 | 0 | 0 | 0 | 0 | 0 | 0 | 0 | 0 | 0 | 0 | 0 | 0 | 89.33 | 475 | 100 | 88 |  | 559.7 | 604.7 | 15.6 |  |  |  |  | Effect of one-step aging on microstructure and properties of a novel Al-Zn-Mg-Cu-Zr alloy
0.01 | 0.02 | 1.39 | 0 | 1.58 | 0 | 7.55 | 0 | 0 | 0.12 | 0 | 0 | 0 | 0 | 0 | 0 | 0 | 0 | 0 | 0 | 0 | 0 | 0 | 0 | 0 | 89.33 | 475 | 140 | 2 |  | 517 | 573.3 | 17.5 |  |  |  |  | Effect of one-step aging on microstructure and properties of a novel Al-Zn-Mg-Cu-Zr alloy
0.01 | 0.02 | 1.39 | 0 | 1.58 | 0 | 7.55 | 0 | 0 | 0.12 | 0 | 0 | 0 | 0 | 0 | 0 | 0 | 0 | 0 | 0 | 0 | 0 | 0 | 0 | 0 | 89.33 | 475 | 140 | 4 |  | 537.1 | 578.1 | 14.5 |  |  |  |  | Effect of one-step aging on microstructure and properties of a novel Al-Zn-Mg-Cu-Zr alloy
0.01 | 0.02 | 1.39 | 0 | 1.58 | 0 | 7.55 | 0 | 0 | 0.12 | 0 | 0 | 0 | 0 | 0 | 0 | 0 | 0 | 0 | 0 | 0 | 0 | 0 | 0 | 0 | 89.33 | 475 | 140 | 8 |  | 548.6 | 581.3 | 14.3 |  |  |  |  | Effect of one-step aging on microstructure and properties of a novel Al-Zn-Mg-Cu-Zr alloy
0.01 | 0.02 | 1.39 | 0 | 1.58 | 0 | 7.55 | 0 | 0 | 0.12 | 0 | 0 | 0 | 0 | 0 | 0 | 0 | 0 | 0 | 0 | 0 | 0 | 0 | 0 | 0 | 89.33 | 475 | 140 | 12 |  | 555.5 | 581.5 | 16 |  |  |  |  | Effect of one-step aging on microstructure and properties of a novel Al-Zn-Mg-Cu-Zr alloy
0.01 | 0.02 | 1.39 | 0 | 1.58 | 0 | 7.55 | 0 | 0 | 0.12 | 0 | 0 | 0 | 0 | 0 | 0 | 0 | 0 | 0 | 0 | 0 | 0 | 0 | 0 | 0 | 89.33 | 475 | 140 | 14 |  | 559.7 | 584 | 16.1 |  |  |  |  | Effect of one-step aging on microstructure and properties of a novel Al-Zn-Mg-Cu-Zr alloy
0.01 | 0.02 | 1.39 | 0 | 1.58 | 0 | 7.55 | 0 | 0 | 0.12 | 0 | 0 | 0 | 0 | 0 | 0 | 0 | 0 | 0 | 0 | 0 | 0 | 0 | 0 | 0 | 89.33 | 475 | 140 | 16 |  | 556.7 | 581.2 | 17 |  |  |  |  | Effect of one-step aging on microstructure and properties of a novel Al-Zn-Mg-Cu-Zr alloy
0.01 | 0.02 | 1.39 | 0 | 1.58 | 0 | 7.55 | 0 | 0 | 0.12 | 0 | 0 | 0 | 0 | 0 | 0 | 0 | 0 | 0 | 0 | 0 | 0 | 0 | 0 | 0 | 89.33 | 475 | 140 | 20 |  | 551.9 | 576.7 | 16 |  |  |  |  | Effect of one-step aging on microstructure and properties of a novel Al-Zn-Mg-Cu-Zr alloy
0.01 | 0.02 | 1.39 | 0 | 1.58 | 0 | 7.55 | 0 | 0 | 0.12 | 0 | 0 | 0 | 0 | 0 | 0 | 0 | 0 | 0 | 0 | 0 | 0 | 0 | 0 | 0 | 89.33 | 475 | 140 | 24 |  | 550.4 | 575 | 15.5 |  |  |  |  | Effect of one-step aging on microstructure and properties of a novel Al-Zn-Mg-Cu-Zr alloy
0.01 | 0.02 | 1.39 | 0 | 1.58 | 0 | 7.55 | 0 | 0 | 0.12 | 0 | 0 | 0 | 0 | 0 | 0 | 0 | 0 | 0 | 0 | 0 | 0 | 0 | 0 | 0 | 89.33 | 475 | 140 | 28 |  | 548.6 | 569.8 | 16 |  |  |  |  | Effect of one-step aging on microstructure and properties of a novel Al-Zn-Mg-Cu-Zr alloy
0.01 | 0.02 | 1.39 | 0 | 1.58 | 0 | 7.55 | 0 | 0 | 0.12 | 0 | 0 | 0 | 0 | 0 | 0 | 0 | 0 | 0 | 0 | 0 | 0 | 0 | 0 | 0 | 89.33 | 475 | 140 | 36 |  | 543.4 | 566.4 | 15.7 |  |  |  |  | Effect of one-step aging on microstructure and properties of a novel Al-Zn-Mg-Cu-Zr alloy
0.01 | 0.02 | 1.39 | 0 | 1.58 | 0 | 7.55 | 0 | 0 | 0.12 | 0 | 0 | 0 | 0 | 0 | 0 | 0 | 0 | 0 | 0 | 0 | 0 | 0 | 0 | 0 | 89.33 | 475 | 140 | 48 |  | 526.9 | 551.6 | 17.5 |  |  |  |  | Effect of one-step aging on microstructure and properties of a novel Al-Zn-Mg-Cu-Zr alloy
0.01 | 0.02 | 1.39 | 0 | 1.58 | 0 | 7.55 | 0 | 0 | 0.12 | 0 | 0 | 0 | 0 | 0 | 0 | 0 | 0 | 0 | 0 | 0 | 0 | 0 | 0 | 0 | 89.33 | 475 | 140 | 64 |  | 513.4 | 543.3 | 17.5 |  |  |  |  | Effect of one-step aging on microstructure and properties of a novel Al-Zn-Mg-Cu-Zr alloy
0.01 | 0.02 | 1.39 | 0 | 1.58 | 0 | 7.55 | 0 | 0 | 0.12 | 0 | 0 | 0 | 0 | 0 | 0 | 0 | 0 | 0 | 0 | 0 | 0 | 0 | 0 | 0 | 89.33 | 475 | 140 | 88 |  | 488.7 | 526.7 | 18.2 |  |  |  |  | Effect of one-step aging on microstructure and properties of a novel Al-Zn-Mg-Cu-Zr alloy
0.01 | 0.02 | 1.39 | 0 | 1.58 | 0 | 7.55 | 0 | 0 | 0.12 | 0 | 0 | 0 | 0 | 0 | 0 | 0 | 0 | 0 | 0 | 0 | 0 | 0 | 0 | 0 | 89.33 | 475 | 160 | 1 |  | 524.5 | 563.5 | 14.3 |  |  |  |  | Effect of one-step aging on microstructure and properties of a novel Al-Zn-Mg-Cu-Zr alloy
0.01 | 0.02 | 1.39 | 0 | 1.58 | 0 | 7.55 | 0 | 0 | 0.12 | 0 | 0 | 0 | 0 | 0 | 0 | 0 | 0 | 0 | 0 | 0 | 0 | 0 | 0 | 0 | 89.33 | 475 | 160 | 2 |  | 543.5 | 571.5 | 14.2 |  |  |  |  | Effect of one-step aging on microstructure and properties of a novel Al-Zn-Mg-Cu-Zr alloy
0.01 | 0.02 | 1.39 | 0 | 1.58 | 0 | 7.55 | 0 | 0 | 0.12 | 0 | 0 | 0 | 0 | 0 | 0 | 0 | 0 | 0 | 0 | 0 | 0 | 0 | 0 | 0 | 89.33 | 475 | 160 | 4 |  | 561.5 | 580 | 15 |  |  |  |  | Effect of one-step aging on microstructure and properties of a novel Al-Zn-Mg-Cu-Zr alloy
0.01 | 0.02 | 1.39 | 0 | 1.58 | 0 | 7.55 | 0 | 0 | 0.12 | 0 | 0 | 0 | 0 | 0 | 0 | 0 | 0 | 0 | 0 | 0 | 0 | 0 | 0 | 0 | 89.33 | 475 | 160 | 6 |  | 553.1 | 563.5 | 14.9 |  |  |  |  | Effect of one-step aging on microstructure and properties of a novel Al-Zn-Mg-Cu-Zr alloy
0.01 | 0.02 | 1.39 | 0 | 1.58 | 0 | 7.55 | 0 | 0 | 0.12 | 0 | 0 | 0 | 0 | 0 | 0 | 0 | 0 | 0 | 0 | 0 | 0 | 0 | 0 | 0 | 89.33 | 475 | 160 | 10 |  | 523.6 | 545.7 | 15.5 |  |  |  |  | Effect of one-step aging on microstructure and properties of a novel Al-Zn-Mg-Cu-Zr alloy
0.01 | 0.02 | 1.39 | 0 | 1.58 | 0 | 7.55 | 0 | 0 | 0.12 | 0 | 0 | 0 | 0 | 0 | 0 | 0 | 0 | 0 | 0 | 0 | 0 | 0 | 0 | 0 | 89.33 | 475 | 160 | 18 |  | 468 | 502.9 | 17.7 |  |  |  |  | Effect of one-step aging on microstructure and properties of a novel Al-Zn-Mg-Cu-Zr alloy
0.01 | 0.02 | 1.39 | 0 | 1.58 | 0 | 7.55 | 0 | 0 | 0.12 | 0 | 0 | 0 | 0 | 0 | 0 | 0 | 0 | 0 | 0 | 0 | 0 | 0 | 0 | 0 | 89.33 | 475 | 160 | 30 |  | 437.9 | 480.4 | 17.7 |  |  |  |  | Effect of one-step aging on microstructure and properties of a novel Al-Zn-Mg-Cu-Zr alloy
0.01 | 0.02 | 1.39 | 0 | 1.58 | 0 | 7.55 | 0 | 0 | 0.12 | 0 | 0 | 0 | 0 | 0 | 0 | 0 | 0 | 0 | 0 | 0 | 0 | 0 | 0 | 0 | 89.33 | 475 | 160 | 48 |  | 395.8 | 448.5 | 16.3 |  |  |  |  | Effect of one-step aging on microstructure and properties of a novel Al-Zn-Mg-Cu-Zr alloy
0.01 | 0.02 | 1.39 | 0 | 1.58 | 0 | 7.55 | 0 | 0 | 0.12 | 0 | 0 | 0 | 0 | 0 | 0 | 0 | 0 | 0 | 0 | 0 | 0 | 0 | 0 | 0 | 89.33 | 475 | 160 | 64 |  | 374.1 | 432.2 | 16.9 |  |  |  |  | Effect of one-step aging on microstructure and properties of a novel Al-Zn-Mg-Cu-Zr alloy
0.4 | 0.35 | 0.1 | 0.1 | 0.675 | 0.1 | 0.1 | 0 | 0.1 | 0 | 0 | 0 | 0 | 0 | 0 | 0 | 0 | 0 | 0 | 0 | 0 | 0 | 0 | 0 | 0 | 98.075 | 525 | 175 | 0.1666667 |  | 61.8 | 135.6 | 32.9 |  |  |  |  | Influence of Ageing on Mechanical Properties of 6063 Al Alloy
0.4 | 0.35 | 0.1 | 0.1 | 0.675 | 0.1 | 0.1 | 0 | 0.1 | 0 | 0 | 0 | 0 | 0 | 0 | 0 | 0 | 0 | 0 | 0 | 0 | 0 | 0 | 0 | 0 | 98.075 | 525 | 175 | 0.5 |  | 64.7 | 141.6 | 33 |  |  |  |  | Influence of Ageing on Mechanical Properties of 6064 Al Alloy
0.4 | 0.35 | 0.1 | 0.1 | 0.675 | 0.1 | 0.1 | 0 | 0.1 | 0 | 0 | 0 | 0 | 0 | 0 | 0 | 0 | 0 | 0 | 0 | 0 | 0 | 0 | 0 | 0 | 98.075 | 525 | 175 | 1 |  | 155.7 | 231.4 | 26.3 |  |  |  |  | Influence of Ageing on Mechanical Properties of 6065 Al Alloy
0.4 | 0.35 | 0.1 | 0.1 | 0.675 | 0.1 | 0.1 | 0 | 0.1 | 0 | 0 | 0 | 0 | 0 | 0 | 0 | 0 | 0 | 0 | 0 | 0 | 0 | 0 | 0 | 0 | 98.075 | 525 | 175 | 1.5 |  | 172.9 | 234.2 | 22.5 |  |  |  |  | Influence of Ageing on Mechanical Properties of 6066 Al Alloy
0.4 | 0.35 | 0.1 | 0.1 | 0.675 | 0.1 | 0.1 | 0 | 0.1 | 0 | 0 | 0 | 0 | 0 | 0 | 0 | 0 | 0 | 0 | 0 | 0 | 0 | 0 | 0 | 0 | 98.075 | 525 | 175 | 2 |  | 151.5 | 202.6 | 25.6 |  |  |  |  | Influence of Ageing on Mechanical Properties of 6067 Al Alloy
0.4 | 0.35 | 0.1 | 0.1 | 0.675 | 0.1 | 0.1 | 0 | 0.1 | 0 | 0 | 0 | 0 | 0 | 0 | 0 | 0 | 0 | 0 | 0 | 0 | 0 | 0 | 0 | 0 | 98.075 | 525 | 175 | 2.5 |  | 134.9 | 220.5 | 19.1 |  |  |  |  | Influence of Ageing on Mechanical Properties of 6068 Al Alloy
0.4 | 0.35 | 0.1 | 0.1 | 0.675 | 0.1 | 0.1 | 0 | 0.1 | 0 | 0 | 0 | 0 | 0 | 0 | 0 | 0 | 0 | 0 | 0 | 0 | 0 | 0 | 0 | 0 | 98.075 | 525 | 175 | 3 |  | 176.1 | 226.9 | 17.5 |  |  |  |  | Influence of Ageing on Mechanical Properties of 6069 Al Alloy
0.4 | 0.35 | 0.1 | 0.1 | 0.675 | 0.1 | 0.1 | 0 | 0.1 | 0 | 0 | 0 | 0 | 0 | 0 | 0 | 0 | 0 | 0 | 0 | 0 | 0 | 0 | 0 | 0 | 98.075 | 525 | 175 | 4 |  | 227.2 | 265.8 | 16.3 |  |  |  |  | Influence of Ageing on Mechanical Properties of 6070 Al Alloy
0.4 | 0.35 | 0.1 | 0.1 | 0.675 | 0.1 | 0.1 | 0 | 0.1 | 0 | 0 | 0 | 0 | 0 | 0 | 0 | 0 | 0 | 0 | 0 | 0 | 0 | 0 | 0 | 0 | 98.075 | 525 | 175 | 6 |  | 246.7 | 278 | 18.3 |  |  |  |  | Influence of Ageing on Mechanical Properties of 6071 Al Alloy
0.4 | 0.35 | 0.1 | 0.1 | 0.675 | 0.1 | 0.1 | 0 | 0.1 | 0 | 0 | 0 | 0 | 0 | 0 | 0 | 0 | 0 | 0 | 0 | 0 | 0 | 0 | 0 | 0 | 98.075 | 525 | 175 | 8 |  | 245.1 | 285.6 | 17.6 |  |  |  |  | Influence of Ageing on Mechanical Properties of 6072 Al Alloy
0.4 | 0.35 | 0.1 | 0.1 | 0.675 | 0.1 | 0.1 | 0 | 0.1 | 0 | 0 | 0 | 0 | 0 | 0 | 0 | 0 | 0 | 0 | 0 | 0 | 0 | 0 | 0 | 0 | 98.075 | 525 | 175 | 12 |  | 223.4 | 249.6 | 19.5 |  |  |  |  | Influence of Ageing on Mechanical Properties of 6073 Al Alloy
0.4 | 0.35 | 0.1 | 0.1 | 0.675 | 0.1 | 0.1 | 0 | 0.1 | 0 | 0 | 0 | 0 | 0 | 0 | 0 | 0 | 0 | 0 | 0 | 0 | 0 | 0 | 0 | 0 | 98.075 | 525 | 175 | 16 |  | 250.5 | 281.2 | 16.5 |  |  |  |  | Influence of Ageing on Mechanical Properties of 6074 Al Alloy
0.4 | 0.35 | 0.1 | 0.1 | 0.675 | 0.1 | 0.1 | 0 | 0.1 | 0 | 0 | 0 | 0 | 0 | 0 | 0 | 0 | 0 | 0 | 0 | 0 | 0 | 0 | 0 | 0 | 98.075 | 525 | 175 | 48 |  | 227.2 | 248.9 | 18.1 |  |  |  |  | Influence of Ageing on Mechanical Properties of 6075 Al Alloy
0.4 | 0.35 | 0.1 | 0.1 | 0.675 | 0.1 | 0.1 | 0 | 0.1 | 0 | 0 | 0 | 0 | 0 | 0 | 0 | 0 | 0 | 0 | 0 | 0 | 0 | 0 | 0 | 0 | 98.075 | 525 | 175 | 96 |  | 207.4 | 238.4 | 16.9 |  |  |  |  | Influence of Ageing on Mechanical Properties of 6076 Al Alloy
0.4 | 0.35 | 0.1 | 0.1 | 0.675 | 0.1 | 0.1 | 0 | 0.1 | 0 | 0 | 0 | 0 | 0 | 0 | 0 | 0 | 0 | 0 | 0 | 0 | 0 | 0 | 0 | 0 | 98.075 | 525 | 175 | 168 |  | 191.4 | 222.4 | 21.5 |  |  |  |  | Influence of Ageing on Mechanical Properties of 6076 Al Alloy
0.4 | 0.35 | 0.1 | 0.1 | 0.675 | 0.1 | 0.1 | 0 | 0.1 | 0 | 0 | 0 | 0 | 0 | 0 | 0 | 0 | 0 | 0 | 0 | 0 | 0 | 0 | 0 | 0 | 98.075 | 525 | 175 | 336 |  | 137.5 | 193.4 | 19.7 |  |  |  |  | Influence of Ageing on Mechanical Properties of 6063 Al Alloy
0.082 | 0.35 | 0.12 | 0.3 | 2.3 | 0 | 5.2 | 0 | 0 | 0.13 | 0 | 0 | 0 | 0 | 0 | 0 | 0 | 0 | 0 | 0 | 0 | 0 | 0 | 0 | 0 | 91.518 | 470 | 25 | 0 |  | 190 | 327 | 18.68 |  |  |  |  | Microstructural, mechanical and electrochemical behaviour of a 7017 Al–Zn–Mg alloy of different tempers
0.082 | 0.35 | 0.12 | 0.3 | 2.3 | 0 | 5.2 | 0 | 0 | 0.13 | 0 | 0 | 0 | 0 | 0 | 0 | 0 | 0 | 0 | 0 | 0 | 0 | 0 | 0 | 0 | 91.518 | 470 | 120 | 0.5 |  | 290 | 431 | 15.81 |  |  |  |  | Microstructural, mechanical and electrochemical behaviour of a 7017 Al–Zn–Mg alloy of different tempers
0.082 | 0.35 | 0.12 | 0.3 | 2.3 | 0 | 5.2 | 0 | 0 | 0.13 | 0 | 0 | 0 | 0 | 0 | 0 | 0 | 0 | 0 | 0 | 0 | 0 | 0 | 0 | 0 | 91.518 | 470 | 120 | 24 |  | 400 | 457 | 10.58 |  |  |  |  | Microstructural, mechanical and electrochemical behaviour of a 7017 Al–Zn–Mg alloy of different tempers
0.082 | 0.35 | 0.12 | 0.3 | 2.3 | 0 | 5.2 | 0 | 0 | 0.13 | 0 | 0 | 0 | 0 | 0 | 0 | 0 | 0 | 0 | 0 | 0 | 0 | 0 | 0 | 0 | 91.518 | 470 | 120 | 120 |  | 360 | 431 | 11.13 |  |  |  |  | Microstructural, mechanical and electrochemical behaviour of a 7017 Al–Zn–Mg alloy of different tempers
0.6 | 0.4 | 0.3 | 0.12 | 1.01 | 0.2 | 0.18 | 0 | 0 | 0 | 0 | 0 | 0 | 0 | 0 | 0 | 0 | 0 | 0 | 0 | 0 | 0 | 0 | 0 | 0 | 97.19 | 500 | 190 | 1 |  | 309 | 387 | 8 |  |  |  |  | Aging Time Effects on the Mechanical Properties of Al 6061-T6 Alloy
0.6 | 0.4 | 0.3 | 0.12 | 1.01 | 0.2 | 0.18 | 0 | 0 | 0 | 0 | 0 | 0 | 0 | 0 | 0 | 0 | 0 | 0 | 0 | 0 | 0 | 0 | 0 | 0 | 97.19 | 500 | 190 | 2 |  | 315 | 432 | 6 |  |  |  |  | Aging Time Effects on the Mechanical Properties of Al 6061-T6 Alloy
0.6 | 0.4 | 0.3 | 0.12 | 1.01 | 0.2 | 0.18 | 0 | 0 | 0 | 0 | 0 | 0 | 0 | 0 | 0 | 0 | 0 | 0 | 0 | 0 | 0 | 0 | 0 | 0 | 97.19 | 500 | 190 | 3 |  | 342 | 304 | 8.2 |  |  |  |  | Aging Time Effects on the Mechanical Properties of Al 6061-T6 Alloy
0.6 | 0.4 | 0.3 | 0.12 | 1.01 | 0.2 | 0.18 | 0 | 0 | 0 | 0 | 0 | 0 | 0 | 0 | 0 | 0 | 0 | 0 | 0 | 0 | 0 | 0 | 0 | 0 | 97.19 | 500 | 190 | 4 |  | 336 | 292 | 8.5 |  |  |  |  | Aging Time Effects on the Mechanical Properties of Al 6061-T6 Alloy
0.02 | 0.04 | 1.79 | 0 | 1.5 | 0 | 7.41 | 0 | 0.04 | 0.09 | 0 | 0 | 0 | 0 | 0 | 0 | 0 | 0 | 0 | 0 | 0 | 0 | 0 | 0 | 0 | 89.11 | 480 | 90 | 1 |  | 301 | 475 | 24.1 |  |  |  |  | Effect of ageing temperature on microstructure, mechanical property and corrosion behavior of aluminum alloy 7085
0.02 | 0.04 | 1.79 | 0 | 1.5 | 0 | 7.41 | 0 | 0.04 | 0.09 | 0 | 0 | 0 | 0 | 0 | 0 | 0 | 0 | 0 | 0 | 0 | 0 | 0 | 0 | 0 | 89.11 | 480 | 90 | 40 |  | 434 | 555 | 15.5 |  |  |  |  | Effect of ageing temperature on microstructure, mechanical property and corrosion behavior of aluminum alloy 7085
0.02 | 0.04 | 1.79 | 0 | 1.5 | 0 | 7.41 | 0 | 0.04 | 0.09 | 0 | 0 | 0 | 0 | 0 | 0 | 0 | 0 | 0 | 0 | 0 | 0 | 0 | 0 | 0 | 89.11 | 480 | 150 | 1 |  | 391 | 500 | 16.1 |  |  |  |  | Effect of ageing temperature on microstructure, mechanical property and corrosion behavior of aluminum alloy 7085
0.02 | 0.04 | 1.79 | 0 | 1.5 | 0 | 7.41 | 0 | 0.04 | 0.09 | 0 | 0 | 0 | 0 | 0 | 0 | 0 | 0 | 0 | 0 | 0 | 0 | 0 | 0 | 0 | 89.11 | 480 | 150 | 8 |  | 489 | 542 | 13 |  |  |  |  | Effect of ageing temperature on microstructure, mechanical property and corrosion behavior of aluminum alloy 7085
0.15 | 0.26 | 1.5 | 0 | 2.4 | 0 | 5.7 | 0 | 0 | 0 | 0 | 0 | 0 | 0 | 0 | 0 | 0 | 0 | 0 | 0 | 0 | 0 | 0 | 0 | 0 | 89.99 | 480 | 140 | 1 |  | 417.9 | 518.3 | 22.3 |  |  |  |  | Examining the effect of the aging state on strength and plasticity of wrought aluminum alloys
0.15 | 0.26 | 1.5 | 0 | 2.4 | 0 | 5.7 | 0 | 0 | 0 | 0 | 0 | 0 | 0 | 0 | 0 | 0 | 0 | 0 | 0 | 0 | 0 | 0 | 0 | 0 | 89.99 | 480 | 140 | 2 |  | 448.2 | 529.2 | 20.2 |  |  |  |  | Examining the effect of the aging state on strength and plasticity of wrought aluminum alloys
0.15 | 0.26 | 1.5 | 0 | 2.4 | 0 | 5.7 | 0 | 0 | 0 | 0 | 0 | 0 | 0 | 0 | 0 | 0 | 0 | 0 | 0 | 0 | 0 | 0 | 0 | 0 | 89.99 | 480 | 140 | 12 |  | 484 | 543.9 | 17.7 |  |  |  |  | Examining the effect of the aging state on strength and plasticity of wrought aluminum alloys
0.15 | 0.26 | 1.5 | 0 | 2.4 | 0 | 5.7 | 0 | 0 | 0 | 0 | 0 | 0 | 0 | 0 | 0 | 0 | 0 | 0 | 0 | 0 | 0 | 0 | 0 | 0 | 89.99 | 480 | 140 | 16 |  | 512.8 | 566.5 | 16.3 |  |  |  |  | Examining the effect of the aging state on strength and plasticity of wrought aluminum alloys
0.15 | 0.26 | 1.5 | 0 | 2.4 | 0 | 5.7 | 0 | 0 | 0 | 0 | 0 | 0 | 0 | 0 | 0 | 0 | 0 | 0 | 0 | 0 | 0 | 0 | 0 | 0 | 89.99 | 480 | 140 | 96 |  | 476.3 | 543.2 | 16.4 |  |  |  |  | Examining the effect of the aging state on strength and plasticity of wrought aluminum alloys
0.15 | 0.26 | 1.5 | 0 | 2.4 | 0 | 5.7 | 0 | 0 | 0 | 0 | 0 | 0 | 0 | 0 | 0 | 0 | 0 | 0 | 0 | 0 | 0 | 0 | 0 | 0 | 89.99 | 480 | 140 | 264 |  | 449.8 | 526.8 | 15.6 |  |  |  |  | Examining the effect of the aging state on strength and plasticity of wrought aluminum alloys
0.5 | 0.5 | 4.5 | 0.58 | 1.5 | 0.01 | 0.25 | 0 | 0.15 | 0 | 0 | 0 | 0 | 0 | 0 | 0 | 0 | 0 | 0 | 0 | 0 | 0 | 0 | 0 | 0 | 92.01 | 500 | 25 | 0 |  | 224.6 | 411.7 | 31.1 |  |  |  |  | Examining the effect of the aging state on strength and plasticity of wrought aluminum alloys
0.5 | 0.5 | 4.5 | 0.58 | 1.5 | 0.01 | 0.25 | 0 | 0.15 | 0 | 0 | 0 | 0 | 0 | 0 | 0 | 0 | 0 | 0 | 0 | 0 | 0 | 0 | 0 | 0 | 92.01 | 500 | 180 | 2 |  | 315.6 | 457.8 | 28.76 |  |  |  |  | Examining the effect of the aging state on strength and plasticity of wrought aluminum alloys
0.5 | 0.5 | 4.5 | 0.58 | 1.5 | 0.01 | 0.25 | 0 | 0.15 | 0 | 0 | 0 | 0 | 0 | 0 | 0 | 0 | 0 | 0 | 0 | 0 | 0 | 0 | 0 | 0 | 92.01 | 500 | 180 | 6 |  | 368.3 | 473 | 23.6 |  |  |  |  | Examining the effect of the aging state on strength and plasticity of wrought aluminum alloys
0.5 | 0.5 | 4.5 | 0.58 | 1.5 | 0.01 | 0.25 | 0 | 0.15 | 0 | 0 | 0 | 0 | 0 | 0 | 0 | 0 | 0 | 0 | 0 | 0 | 0 | 0 | 0 | 0 | 92.01 | 500 | 180 | 16 |  | 392.6 | 482.2 | 13.2 |  |  |  |  | Examining the effect of the aging state on strength and plasticity of wrought aluminum alloys
0.5 | 0.5 | 4.5 | 0.58 | 1.5 | 0.01 | 0.25 | 0 | 0.15 | 0 | 0 | 0 | 0 | 0 | 0 | 0 | 0 | 0 | 0 | 0 | 0 | 0 | 0 | 0 | 0 | 92.01 | 500 | 180 | 48 |  | 353.8 | 423.6 | 8.8 |  |  |  |  | Examining the effect of the aging state on strength and plasticity of wrought aluminum alloys
0.5 | 0.5 | 4.5 | 0.58 | 1.5 | 0.01 | 0.25 | 0 | 0.15 | 0 | 0 | 0 | 0 | 0 | 0 | 0 | 0 | 0 | 0 | 0 | 0 | 0 | 0 | 0 | 0 | 92.01 | 500 | 180 | 120 |  | 304.3 | 392 | 12.8 |  |  |  |  | Examining the effect of the aging state on strength and plasticity of wrought aluminum alloys
0.01 | 0.08 | 5.64 | 0.33 | 0.23 | 0 | 0 | 0.09 | 0.11 | 0.15 | 0 | 0 | 0 | 0 | 0 | 0 | 0 | 0 | 0 | 0 | 0 | 0 | 0 | 0 | 0 | 93.36 | 530 | 25 | 0 |  | 136.2 | 349.3 | 28.4 |  |  |  |  | Aging behavior of an Al-Cu-Mg alloy
0.01 | 0.08 | 5.64 | 0.33 | 0.23 | 0 | 0 | 0.09 | 0.11 | 0.15 | 0 | 0 | 0 | 0 | 0 | 0 | 0 | 0 | 0 | 0 | 0 | 0 | 0 | 0 | 0 | 93.36 | 530 | 190 | 3 |  | 289.2 | 425.7 | 21.4 |  |  |  |  | Aging behavior of an Al-Cu-Mg alloy
0.01 | 0.08 | 5.64 | 0.33 | 0.23 | 0 | 0 | 0.09 | 0.11 | 0.15 | 0 | 0 | 0 | 0 | 0 | 0 | 0 | 0 | 0 | 0 | 0 | 0 | 0 | 0 | 0 | 93.36 | 530 | 190 | 12 |  | 292.3 | 408.8 | 16.3 |  |  |  |  | Aging behavior of an Al-Cu-Mg alloy
0.01 | 0.08 | 5.64 | 0.33 | 0.23 | 0 | 0 | 0.09 | 0.11 | 0.15 | 0 | 0 | 0 | 0 | 0 | 0 | 0 | 0 | 0 | 0 | 0 | 0 | 0 | 0 | 0 | 93.36 | 530 | 190 | 20 |  | 289 | 410.7 | 13.6 |  |  |  |  | Aging behavior of an Al-Cu-Mg alloy
0.01 | 0.08 | 5.64 | 0.33 | 0.23 | 0 | 0 | 0.09 | 0.11 | 0.15 | 0 | 0 | 0 | 0 | 0 | 0 | 0 | 0 | 0 | 0 | 0 | 0 | 0 | 0 | 0 | 93.36 | 530 | 190 | 50 |  | 278.7 | 393.7 | 10.6 |  |  |  |  | Aging behavior of an Al-Cu-Mg alloy
0.02 | 0.04 | 1.79 | 0 | 1.5 | 0 | 7.41 | 0 | 0.04 | 0.09 | 0 | 0 | 0 | 0 | 0 | 0 | 0 | 0 | 0 | 0 | 0 | 0 | 0 | 0 | 0 | 89.11 | 480 | 90 | 1 |  | 301 | 475 | 24.1 |  |  |  |  | Effect of ageing temperature on microstructure, mechanical property and corrosion behavior of aluminum alloy 7085
0.02 | 0.04 | 1.79 | 0 | 1.5 | 0 | 7.41 | 0 | 0.04 | 0.09 | 0 | 0 | 0 | 0 | 0 | 0 | 0 | 0 | 0 | 0 | 0 | 0 | 0 | 0 | 0 | 89.11 | 480 | 90 | 40 |  | 434 | 555 | 15.5 |  |  |  |  | Effect of ageing temperature on microstructure, mechanical property and corrosion behavior of aluminum alloy 7085
0.02 | 0.04 | 1.79 | 0 | 1.5 | 0 | 7.41 | 0 | 0.04 | 0.09 | 0 | 0 | 0 | 0 | 0 | 0 | 0 | 0 | 0 | 0 | 0 | 0 | 0 | 0 | 0 | 89.11 | 480 | 150 | 1 |  | 391 | 500 | 16.1 |  |  |  |  | Effect of ageing temperature on microstructure, mechanical property and corrosion behavior of aluminum alloy 7085
0.02 | 0.04 | 1.79 | 0 | 1.5 | 0 | 7.41 | 0 | 0.04 | 0.09 | 0 | 0 | 0 | 0 | 0 | 0 | 0 | 0 | 0 | 0 | 0 | 0 | 0 | 0 | 0 | 89.11 | 480 | 150 | 8 |  | 489 | 542 | 13 |  |  |  |  | Effect of ageing temperature on microstructure, mechanical property and corrosion behavior of aluminum alloy 7085
0.2 | 0.2 | 6 | 0.1 | 0.5 | 0 | 0.1 | 0 | 0.05 | 0.4 | 0 | 0 | 0 | 0 | 0 | 0 | 0 | 0 | 0 | 0 | 0 | 0 | 0 | 0 | 0 | 92.45 | [11 empty] | 2004
0.8 | 0.8 | 3.95 | 0.75 | 1.1 | 0.1 | 0.8 | 0 | 0.2 | 0 | 0 | 0.2 | 0 | 0 | 0 | 0 | 0 | 0 | 0 | 0.2 | 0 | 1.15 | 0.2 | 0 | 0 | 89.75 | [11 empty] | 2007
0.65 | 0.4 | 0.9 | 0.3 | 0.375 | 0.1 | 0.25 | 0.05 | 0.1 | 0 | 0 | 0 | 0 | 0 | 0 | 0 | 0 | 0 | 0 | 0 | 0 | 0 | 0 | 0 | 0 | 96.875 | [11 empty] | 2008
0.5 | 0.5 | 1 | 0.25 | 0.7 | 0.15 | 0.3 | 0 | 0 | 0 | 0 | 0 | 0 | 0 | 0 | 0 | 0 | 0 | 0 | 0 | 0 | 0 | 0 | 0 | 0 | 96.6 | [11 empty] | 2010
0.4 | 0.7 | 5.5 | 0 | 0 | 0 | 0.3 | 0 | 0 | 0 | 0 | 0 | 0 | 0 | 0 | 0 | 0 | 0 | 0 | 0.4 | 0 | 0.4 | 0 | 0 | 0 | 92.3 | 525 | 160 | 14 | T3 | 295 | 380 | 13 | 95 | 125 |  |  | 2011
0.4 | 0.7 | 5.5 | 0 | 0 | 0 | 0.3 | 0 | 0 | 0 | 0 | 0 | 0 | 0 | 0 | 0 | 0 | 0 | 0 | 0.4 | 0 | 0.4 | 0 | 0 | 0 | 92.3 |  |  |  | T78 | 310 | 405 | 12 | 100 | 125 |  |  | 2011
0.85 | 0.7 | 4.45 | 0.8 | 0.5 | 0.1 | 0.25 | 0 | 0.15 | 0 | 0 | 0 | 0 | 0 | 0 | 0 | 0 | 0 | 0 | 0 | 0 | 0 | 0 | 0 | 0 | 92.2 |  |  |  | O | 110 | 220 | 12 |  |  |  |  | 2014
0.85 | 0.7 | 4.45 | 0.8 | 0.5 | 0.1 | 0.25 | 0 | 0.15 | 0 | 0 | 0 | 0 | 0 | 0 | 0 | 0 | 0 | 0 | 0 | 0 | 0 | 0 | 0 | 0 | 92.2 | 500 | 160 | 18 | T42 | 230 | 395 | 14 |  |  |  |  | 2014
0.85 | 0.7 | 4.45 | 0.8 | 0.5 | 0.1 | 0.25 | 0 | 0.15 | 0 | 0 | 0 | 0 | 0 | 0 | 0 | 0 | 0 | 0 | 0 | 0 | 0 | 0 | 0 | 0 | 92.2 | 500 | 160 | 18 | T3 | 245 | 405 | 14 |  |  |  |  | 2014
0.85 | 0.7 | 4.45 | 0.8 | 0.5 | 0.1 | 0.25 | 0 | 0.15 | 0 | 0 | 0 | 0 | 0 | 0 | 0 | 0 | 0 | 0 | 0 | 0 | 0 | 0 | 0 | 0 | 92.2 | 500 | 160 | 18 | T4 | 240 | 405 | 14 |  |  |  |  | 2014
0.85 | 0.7 | 4.45 | 0.8 | 0.5 | 0.1 | 0.25 | 0 | 0.15 | 0 | 0 | 0 | 0 | 0 | 0 | 0 | 0 | 0 | 0 | 0 | 0 | 0 | 0 | 0 | 0 | 92.2 | 500 | 160 | 18 | T6 | 395 | 440 | 6 |  |  |  |  | 2014
0.85 | 0.7 | 4.45 | 0.8 | 0.5 | 0.1 | 0.25 | 0 | 0.15 | 0 | 0 | 0 | 0 | 0 | 0 | 0 | 0 | 0 | 0 | 0 | 0 | 0 | 0 | 0 | 0 | 92.2 | 500 | 160 | 18 | T651 | 390 | 450 | 7 |  |  |  |  | 2014
0.7 | 0.5 | 4.45 | 0.8 | 0.5 | 0.1 | 0.25 | 0 | 0.15 | 0.05 | 0 | 0.1 | 0 | 0 | 0 | 0 | 0 | 0 | 0 | 0 | 0 | 0 | 0 | 0 | 0 | 92.4 |  |  |  | O | 110 | 235 | 14 |  |  |  |  | 2014A
0.7 | 0.5 | 4.45 | 0.8 | 0.5 | 0.1 | 0.25 | 0 | 0.15 | 0.05 | 0 | 0.1 | 0 | 0 | 0 | 0 | 0 | 0 | 0 | 0 | 0 | 0 | 0 | 0 | 0 | 92.4 |  |  |  | T4 | 225 | 400 | 13 |  |  |  |  | 2014A
0.7 | 0.5 | 4.45 | 0.8 | 0.5 | 0.1 | 0.25 | 0 | 0.15 | 0.05 | 0 | 0.1 | 0 | 0 | 0 | 0 | 0 | 0 | 0 | 0 | 0 | 0 | 0 | 0 | 0 | 92.4 |  |  |  | T6 | 380 | 440 | 6 |  |  |  |  | 2014A
0.85 | 0.3 | 4.45 | 0.8 | 0.5 | 0.1 | 0.25 | 0 | 0.15 | 0 | 0 | 0 | 0 | 0 | 0 | 0 | 0 | 0 | 0 | 0 | 0 | 0 | 0 | 0 | 0 | 92.6 | [11 empty] | 2214
0.5 | 0.7 | 4 | 0.7 | 0.6 | 0.1 | 0.25 | 0 | 0.15 | 0 | 0 | 0 | 0 | 0 | 0 | 0 | 0 | 0 | 0 | 0 | 0 | 0 | 0 | 0 | 0 | 93 |  |  |  | O | 70 | 180 |  | 45 | 90 |  |  | 2017
0.5 | 0.7 | 4 | 0.7 | 0.6 | 0.1 | 0.25 | 0 | 0.15 | 0 | 0 | 0 | 0 | 0 | 0 | 0 | 0 | 0 | 0 | 0 | 0 | 0 | 0 | 0 | 0 | 93 |  |  |  | T3 | 250 | 390 | 14 |  |  |  |  | 2017
0.5 | 0.7 | 4 | 0.7 | 0.6 | 0.1 | 0.25 | 0 | 0.15 | 0 | 0 | 0 | 0 | 0 | 0 | 0 | 0 | 0 | 0 | 0 | 0 | 0 | 0 | 0 | 0 | 93 | 500 | 160 | 18 | T4 | 245 | 390 | 14 |  |  |  |  | 2017
0.5 | 0.7 | 4 | 0.7 | 0.6 | 0.1 | 0.25 | 0 | 0.15 | 0 | 0 | 0 | 0 | 0 | 0 | 0 | 0 | 0 | 0 | 0 | 0 | 0 | 0 | 0 | 0 | 93 | 500 | 160 | 18 | T451 | 250 | 390 | 12 |  |  |  |  | 2017
0.5 | 0.7 | 4 | 0.7 | 0.7 | 0.1 | 0.25 | 0 | 0.125 | 0.125 | 0 | 0 | 0 | 0 | 0 | 0 | 0 | 0 | 0 | 0 | 0 | 0 | 0 | 0 | 0 | 92.8 |  |  |  | O | 145 | 225 | 12 |  |  |  |  | 2017A
0.5 | 0.7 | 4 | 0.7 | 0.7 | 0.1 | 0.25 | 0 | 0.125 | 0.125 | 0 | 0 | 0 | 0 | 0 | 0 | 0 | 0 | 0 | 0 | 0 | 0 | 0 | 0 | 0 | 92.8 |  |  |  | T42 | 235 | 390 | 14 |  |  |  |  | 2017A
0.5 | 0.7 | 4 | 0.7 | 0.7 | 0.1 | 0.25 | 0 | 0.125 | 0.125 | 0 | 0 | 0 | 0 | 0 | 0 | 0 | 0 | 0 | 0 | 0 | 0 | 0 | 0 | 0 | 92.8 |  |  |  | T4 | 245 | 390 | 14 |  |  |  |  | 2017A
0.5 | 0.7 | 4 | 0.7 | 0.7 | 0.1 | 0.25 | 0 | 0.125 | 0.125 | 0 | 0 | 0 | 0 | 0 | 0 | 0 | 0 | 0 | 0 | 0 | 0 | 0 | 0 | 0 | 92.8 |  |  |  | T451 | 260 | 390 | 13 |  |  |  |  | 2017A
0.8 | 0.7 | 2.6 | 0.2 | 0.35 | 0.1 | 0.25 | 0 | 0 | 0 | 0 | 0 | 0 | 0 | 0 | 0 | 0 | 0 | 0 | 0 | 0 | 0 | 0 | 0 | 0 | 95 | 500 | 170 | 10 | T4 | 165 | 295 |  | 95 | 95 |  |  | 2117
0.9 | 1 | 4 | 0.2 | 0.675 | 0.1 | 0.25 | 0 | 0 | 0 | 0 | 2 | 0 | 0 | 0 | 0 | 0 | 0 | 0 | 0 | 0 | 0 | 0 | 0 | 0 | 90.875 | 510 | 170 | 10 | T61 | 315 | 420 |  | 105 | 125 |  |  | 2018
0.9 | 1 | 4 | 0.2 | 1.5 | 1 | 0.25 | 0 | 0 | 0 | 0 | 2 | 0 | 0 | 0 | 0 | 0 | 0 | 0 | 0 | 0 | 0 | 0 | 0 | 0 | 89.15 | 510 | 240 | 6 | T72 | 255 | 330 | [5 empty] | 2218
0.175 | 1.1 | 2.3 | 0 | 1.55 | 0 | 0.1 | 0 | 0.07 | 0 | 0 | 1.05 | 0 | 0 | 0 | 0 | 0 | 0 | 0 | 0 | 0 | 0 | 0 | 0 | 0 | 93.655 | 530 | 200 | 20 | T61 | 530 | 625 |  | 115 | 18 |  |  | 2618
0.2 | 1.15 | 2.25 | 0.25 | 1.5 | 0 | 0.15 | 0 | 0.2 | 0.05 | 0 | 1.1 | 0 | 0 | 0 | 0 | 0 | 0 | 0 | 0 | 0 | 0 | 0 | 0 | 0 | 93.15 |  |  |  | T6 | 310 | 400 | 4 |  |  |  |  | 2618A
0.2 | 1.15 | 2.25 | 0.25 | 1.5 | 0 | 0.15 | 0 | 0.2 | 0.05 | 0 | 1.1 | 0 | 0 | 0 | 0 | 0 | 0 | 0 | 0 | 0 | 0 | 0 | 0 | 0 | 93.15 |  |  |  | T61 | 310 | 400 | 4 |  |  |  |  | 2618A
0.2 | 0.3 | 6.3 | 0.3 | 0.02 | 0 | 0.1 | 0.1 | 0.08 | 0.175 | 0 | 0 | 0 | 0 | 0 | 0 | 0 | 0 | 0 | 0 | 0 | 0 | 0 | 0 | 0 | 92.425 |  |  |  | O | 110 | 220 | 12 |  |  |  |  | 2219
0.2 | 0.3 | 6.3 | 0.3 | 0.02 | 0 | 0.1 | 0.1 | 0.08 | 0.175 | 0 | 0 | 0 | 0 | 0 | 0 | 0 | 0 | 0 | 0 | 0 | 0 | 0 | 0 | 0 | 92.425 | 535 | 190 | 36 | T62 | 250 | 370 | 6 |  |  |  |  | 2219
0.2 | 0.3 | 6.3 | 0.3 | 0.02 | 0 | 0.1 | 0.1 | 0.08 | 0.175 | 0 | 0 | 0 | 0 | 0 | 0 | 0 | 0 | 0 | 0 | 0 | 0 | 0 | 0 | 0 | 92.425 | 535 | 175 | 18 | T351 | 195 | 315 | 10 |  |  |  |  | 2219
0.2 | 0.3 | 6.3 | 0.3 | 0.02 | 0 | 0.1 | 0.1 | 0.08 | 0.175 | 0 | 0 | 0 | 0 | 0 | 0 | 0 | 0 | 0 | 0 | 0 | 0 | 0 | 0 | 0 | 92.425 | 535 | 190 | 26 | T6 | 285 | 380 | 7 |  |  |  |  | 2219
0.2 | 0.3 | 6.3 | 0.3 | 0.02 | 0 | 0.1 | 0.1 | 0.08 | 0.175 | 0 | 0 | 0 | 0 | 0 | 0 | 0 | 0 | 0 | 0 | 0 | 0 | 0 | 0 | 0 | 92.425 |  |  |  | T651 | 315 | 425 | 7 |  |  |  |  | 2219
0.2 | 0.3 | 6.3 | 0.3 | 0.02 | 0 | 0.1 | 0.1 | 0.08 | 0.175 | 0 | 0 | 0 | 0 | 0 | 0 | 0 | 0 | 0 | 0 | 0 | 0 | 0 | 0 | 0 | 92.425 | 535 | 175 | 18 | T81 | 315 | 425 | 6 |  |  |  |  | 2219
0.2 | 0.3 | 6.3 | 0.3 | 0.02 | 0 | 0.1 | 0.1 | 0.08 | 0.175 | 0 | 0 | 0 | 0 | 0 | 0 | 0 | 0 | 0 | 0 | 0 | 0 | 0 | 0 | 0 | 92.425 | 535 | 165 | 24 | T87 | 350 | 440 | 6 |  |  |  |  | 2219
0.2 | 0.3 | 6.3 | 0.3 | 0.02 | 0 | 0.1 | 0.1 | 0.08 | 0.175 | 0 | 0 | 0 | 0 | 0 | 0 | 0 | 0 | 0 | 0 | 0 | 0 | 0 | 0 | 0 | 92.425 | 535 | 175 | 18 | T851 | 315 | 425 | 7 |  |  |  |  | 2219
0.2 | 0.3 | 6.3 | 0.3 | 0.02 | 0 | 0.1 | 0.1 | 0.08 | 0.175 | 0 | 0 | 0 | 0 | 0 | 0 | 0 | 0 | 0 | 0 | 0 | 0 | 0 | 0 | 0 | 92.425 |  |  |  | T89A51 | 350 | 440 | 6 |  |  |  |  | 2219
0.25 | 0.3 | 5.85 | 0.3 | 0.225 | 0 | 0.1 | 0.1 | 0.06 | 0.175 | 0 | 0 | 0 | 0 | 0 | 0 | 0 | 0 | 0 | 0 | 0 | 0 | 0 | 0 | 0 | 92.64 | [11 empty] | 2519
0.5 | 0.5 | 4.35 | 0.6 | 1.5 | 0.1 | 0.25 | 0 | 0.15 | 0 | 0 | 0 | 0 | 0 | 0 | 0 | 0 | 0 | 0 | 0 | 0 | 0 | 0 | 0 | 0 | 92.05 |  |  |  | O | 140 | 220 | 12 |  |  |  |  | 2024
0.5 | 0.5 | 4.35 | 0.6 | 1.5 | 0.1 | 0.25 | 0 | 0.15 | 0 | 0 | 0 | 0 | 0 | 0 | 0 | 0 | 0 | 0 | 0 | 0 | 0 | 0 | 0 | 0 | 92.05 | 495 | 190 | 9 | T42 | 260 | 425 | 12 |  |  |  |  | 2024
0.5 | 0.5 | 4.35 | 0.6 | 1.5 | 0.1 | 0.25 | 0 | 0.15 | 0 | 0 | 0 | 0 | 0 | 0 | 0 | 0 | 0 | 0 | 0 | 0 | 0 | 0 | 0 | 0 | 92.05 | 495 | 190 | 9 | T62 | 345 | 440 | 5 |  |  |  |  | 2024
0.5 | 0.5 | 4.35 | 0.6 | 1.5 | 0.1 | 0.25 | 0 | 0.15 | 0 | 0 | 0 | 0 | 0 | 0 | 0 | 0 | 0 | 0 | 0 | 0 | 0 | 0 | 0 | 0 | 92.05 | 495 | 190 | 12 | T3 | 290 | 435 | 12 |  |  |  |  | 2024
0.5 | 0.5 | 4.35 | 0.6 | 1.5 | 0.1 | 0.25 | 0 | 0.15 | 0 | 0 | 0 | 0 | 0 | 0 | 0 | 0 | 0 | 0 | 0 | 0 | 0 | 0 | 0 | 0 | 92.05 | 495 | 190 | 12 | T351 | 290 | 435 | 11 |  |  |  |  | 2024
0.5 | 0.5 | 4.35 | 0.6 | 1.5 | 0.1 | 0.25 | 0 | 0.15 | 0 | 0 | 0 | 0 | 0 | 0 | 0 | 0 | 0 | 0 | 0 | 0 | 0 | 0 | 0 | 0 | 92.05 | 495 | 190 | 12 | T4 | 275 | 425 | 12 |  |  |  |  | 2024
0.5 | 0.5 | 4.35 | 0.6 | 1.5 | 0.1 | 0.25 | 0 | 0.15 | 0 | 0 | 0 | 0 | 0 | 0 | 0 | 0 | 0 | 0 | 0 | 0 | 0 | 0 | 0 | 0 | 92.05 |  |  |  | T8 | 400 | 460 | 5 |  |  |  |  | 2024
0.5 | 0.5 | 4.35 | 0.6 | 1.5 | 0.1 | 0.25 | 0 | 0.15 | 0 | 0 | 0 | 0 | 0 | 0 | 0 | 0 | 0 | 0 | 0 | 0 | 0 | 0 | 0 | 0 | 92.05 | 495 | 190 | 12 | T851 | 400 | 460 | 5 |  |  |  |  | 2024
0.15 | 0.2 | 4.1 | 0.475 | 1.35 | 0.1 | 0.25 | 0 | 0.15 | 0 | 0 | 0 | 0 | 0 | 0 | 0 | 0 | 0 | 0 | 0 | 0 | 0 | 0 | 0 | 0 | 93.225 | [11 empty] | 2024A
0.2 | 0.3 | 4.35 | 0.6 | 1.5 | 0.1 | 0.25 | 0 | 0.15 | 0 | 0 | 0 | 0 | 0 | 0 | 0 | 0 | 0 | 0 | 0 | 0 | 0 | 0 | 0 | 0 | 92.55 | 493 | 191 | [9 empty] | 2124
0.1 | 0.12 | 4.1 | 0.6 | 1.5 | 0.1 | 0.25 | 0 | 0.15 | 0 | 0 | 0 | 0 | 0 | 0 | 0 | 0 | 0 | 0 | 0 | 0 | 0 | 0 | 0 | 0 | 93.08 | [11 empty] | 2324
0.06 | 0.12 | 4.25 | 0.575 | 1.4 | 0.05 | 0.15 | 0 | 0.1 | 0 | 0 | 0 | 0 | 0 | 0 | 0 | 0 | 0 | 0 | 0 | 0 | 0 | 0 | 0 | 0 | 93.295 | [11 empty] | 2524
0.08 | 0.08 | 4.05 | 0.575 | 1.4 | 0.05 | 0.15 | 0 | 0.1 | 0 | 0 | 0 | 0 | 0 | 0 | 0 | 0 | 0 | 0 | 0 | 0 | 0 | 0 | 0 | 0 | 93.515 | [11 empty] | 2624
0.85 | 1 | 4.45 | 0.8 | 0.05 | 0.1 | 0.25 | 0 | 0.15 | 0 | 0 | 0 | 0 | 0 | 0 | 0 | 0 | 0 | 0 | 0 | 0 | 0 | 0 | 0 | 0 | 92.35 | 515 | 170 | 10 | T6 | 255 | 400 | 24 | 110 | 125 |  |  | 2025
0.05 | 0.07 | 3.95 | 0.55 | 1.3 | 0 | 0.1 | 0 | 0.06 | 0.15 | 0 | 0 | 0 | 0 | 0 | 0 | 0 | 0 | 0 | 0 | 0 | 0 | 0 | 0 | 0 | 93.77 |  |  |  | T3511 | 365 | 496 | 11 |  |  |  |  | 2026
0.5 | 0.5 | 2.6 | 0.25 | 0.45 | 0.1 | 0.25 | 0 | 0.15 | 0 | 0 | 0 | 0 | 0 | 0 | 0 | 0 | 0 | 0 | 0 | 0 | 0 | 0 | 0 | 0 | 95.2 | 500 | 170 | 10 | T4 | 195 | 300 |  | 70 | 125 |  |  | 2036
0.08 | 0.1 | 5.1 | 0.625 | 0.9 | 0 | 0.25 | 0 | 0.06 | 0.115 | 0 | 0 | 0.0001 | 0 | 0 | 0 | 0 | 0.55 | 0 | 0 | 0 | 0 | 0 | 0 | 0 | 92.2199 | [11 empty] | 2040
0.08 | 0.1 | 3.55 | 0.35 | 0.4 | 0.05 | 0.25 | 0.05 | 0.1 | 0.1 | 1 | 0.05 | 0 | 0 | 0 | 0 | 0 | 0.45 | 0 | 0 | 0.05 | 0 | 0 | 0 | 0 | 93.42 | [11 empty] | 2050
0.07 | 0.1 | 3.7 | 0.3 | 0.4 | 0 | 0.5 | 0 | 0.1 | 0.1 | 1.15 | 0 | 0 | 0 | 0 | 0 | 0 | 0.45 | 0 | 0 | 0 | 0 | 0 | 0 | 0 | 93.13 | [11 empty] | 2055
0.07 | 0.07 | 3.95 | 0.3 | 0.85 | 0 | 0.4 | 0 | 0.1 | 0.1 | 0.75 | 0 | 0 | 0 | 0 | 0 | 0 | 0.275 | 0 | 0 | 0 | 0 | 0 | 0 | 0 | 93.135 | [11 empty] | 2060
0.12 | 0.15 | 4 | 0.25 | 0.525 | 0 | 0.25 | 0 | 0.1 | 0.12 | 1 | 0 | 0 | 0 | 0 | 0 | 0 | 0.425 | 0 | 0 | 0 | 0 | 0 | 0 | 0 | 93.06 | [11 empty] | 2195
0.12 | 0.15 | 2.9 | 0.35 | 0.525 | 0 | 0.35 | 0 | 0.1 | 0.11 | 1.75 | 0 | 0 | 0 | 0 | 0 | 0 | 0.425 | 0 | 0 | 0 | 0 | 0 | 0 | 0 | 93.22 | [11 empty] | 2196
0.1 | 0.1 | 2.8 | 0.3 | 0.25 | 0 | 0.05 | 0 | 0.12 | 0.115 | 1.4 | 0 | 0 | 0 | 0 | 0 | 0 | 0 | 0 | 0 | 0 | 0 | 0 | 0 | 0 | 94.765 | [11 empty] | 2297
0.05 | 0.07 | 2.7 | 0.3 | 0.3 | 0 | 0.7 | 0 | 0.1 | 0.085 | 1.8 | 0 | 0.0001 | 0 | 0 | 0 | 0 | 0 | 0 | 0 | 0 | 0 | 0 | 0 | 0 | 93.8949 | [11 empty] | 2099
0.5 | 0.5 | 0.1 | 0.03 | 0.575 | 0.03 | 0.1 | 0 | 0 | 0 | 0 | 0 | 0 | 0 | 0 | 0 | 0 | 0 | 0.06 | 0 | 0 | 0 | 0 | 0 | 0 | 98.105 |  |  |  | H111 | 75 | 95 | 15 | 71 |  |  |  | 6101
0.5 | 0.5 | 0.1 | 0.03 | 0.575 | 0.03 | 0.1 | 0 | 0 | 0 | 0 | 0 | 0 | 0 | 0 | 0 | 0 | 0 | 0.06 | 0 | 0 | 0 | 0 | 0 | 0 | 98.105 |  |  |  | T6 | 195 | 220 | [5 empty] | 6101
0.5 | 0.4 | 0.05 | 0 | 0.65 | 0 | 0 | 0 | 0 | 0 | 0 | 0 | 0 | 0 | 0 | 0 | 0 | 0 | 0 | 0 | 0 | 0 | 0 | 0 | 0 | 98.4 | [11 empty] | 6101A
0.45 | 0.2 | 0.05 | 0.05 | 0.475 | 0 | 0.1 | 0 | 0 | 0 | 0 | 0 | 0 | 0 | 0 | 0 | 0 | 0 | 0 | 0 | 0 | 0 | 0 | 0 | 0 | 98.675 |  |  |  | T6 | 160 | 215 | 6 |  |  |  |  | 6101B
0.45 | 0.2 | 0.05 | 0.05 | 0.475 | 0 | 0.1 | 0 | 0 | 0 | 0 | 0 | 0 | 0 | 0 | 0 | 0 | 0 | 0 | 0 | 0 | 0 | 0 | 0 | 0 | 98.675 |  |  |  | T7 | 120 | 170 | 10 |  |  |  |  | 6101B
0.7 | 0.5 | 0.1 | 0.03 | 0.75 | 0.03 | 0.1 | 0 | 0 | 0 | 0 | 0 | 0 | 0 | 0 | 0 | 0 | 0 | 0.06 | 0 | 0 | 0 | 0 | 0 | 0 | 97.73 | 510 | 150 | 4 | [8 empty] | 6201
0.75 | 0.35 | 0.1 | 0.1 | 0.5 | 0.1 | 0.1 | 0 | 0.1 | 0 | 0 | 0 | 0 | 0 | 0 | 0 | 0 | 0 | 0 | 0 | 0 | 0 | 0 | 0 | 0 | 97.9 |  |  |  | T4 | 90 | 180 | 15 | 50 |  |  |  | 6005
0.75 | 0.35 | 0.1 | 0.1 | 0.5 | 0.1 | 0.1 | 0 | 0.1 | 0 | 0 | 0 | 0 | 0 | 0 | 0 | 0 | 0 | 0 | 0 | 0 | 0 | 0 | 0 | 0 | 97.9 |  |  |  | T6 | 225 | 270 | 6 | 90 |  |  |  | 6005
0.7 | 0.35 | 0.3 | 0.31 | 0.55 | 0.31 | 0.2 | 0 | 0.1 | 0 | 0 | 0 | 0 | 0 | 0 | 0 | 0 | 0 | 0 | 0 | 0 | 0 | 0 | 0 | 0 | 97.18 |  |  |  | T6 | 230 | 240 | 10 |  |  |  |  | 6005A
0.8 | 0.35 | 0.1 | 0.15 | 0.625 | 0.1 | 0.1 | 0 | 0.1 | 0 | 0 | 0 | 0 | 0 | 0 | 0 | 0 | 0 | 0 | 0 | 0 | 0 | 0 | 0 | 0 | 97.675 |  |  |  | T5 | 240 | 260 | 8 |  |  |  |  | 6105
0.45 | 0.35 | 0.25 | 0.125 | 0.6 | 0.2 | 0.1 | 0 | 0 | 0 | 0 | 0 | 0 | 0 | 0 | 0 | 0 | 0 | 0 | 0 | 0 | 0 | 0 | 0 | 0 | 97.925 |  |  |  | T6 | 200 | 250 | 6 | 85 |  |  |  | 6106
0.7 | 0.35 | 0.3 | 0.3 | 0.55 | 0.3 | 0.2 | 0.125 | 0.1 | 0 | 0 | 0 | 0 | 0 | 0 | 0 | 0 | 0 | 0 | 0 | 0 | 0 | 0 | 0 | 0 | 97.075 |  |  |  | T4 | 90 | 180 | 13 | 50 |  |  |  | 6008
0.7 | 0.35 | 0.3 | 0.3 | 0.55 | 0.3 | 0.2 | 0.125 | 0.1 | 0 | 0 | 0 | 0 | 0 | 0 | 0 | 0 | 0 | 0 | 0 | 0 | 0 | 0 | 0 | 0 | 97.075 |  |  |  | T6 | 225 | 270 | 6 | 90 |  |  |  | 6008
0.8 | 0.5 | 0.375 | 0.5 | 0.6 | 0.1 | 0.25 | 0 | 0.1 | 0 | 0 | 0 | 0 | 0 | 0 | 0 | 0 | 0 | 0 | 0 | 0 | 0 | 0 | 0 | 0 | 96.775 | 555 | 175 | 8 | [8 empty] | 6009
1 | 0.5 | 0.375 | 0.5 | 0.8 | 0.1 | 0.25 | 0 | 0.1 | 0 | 0 | 0 | 0 | 0 | 0 | 0 | 0 | 0 | 0 | 0 | 0 | 0 | 0 | 0 | 0 | 96.375 | 565 | 175 | 8 | [8 empty] | 6010
0.9 | 0.5 | 0.55 | 0.6 | 0.9 | 0.15 | 0.2 | 0 | 0.1 | 0.1 | 0 | 0 | 0 | 0 | 0 | 0 | 0 | 0 | 0 | 0 | 0 | 0 | 0 | 0 | 0 | 96 | [11 empty] | 6110A
0.9 | 1 | 0.65 | 0.8 | 0.8 | 0.3 | 1.5 | 0 | 0.2 | 0 | 0 | 0.2 | 0 | 0 | 0 | 0 | 0 | 0 | 0 | 0 | 0 | 0 | 0 | 0 | 0 | 93.65 | [11 empty] | 6011
0.85 | 0.4 | 0.7 | 0.275 | 0.75 | 0.1 | 0.15 | 0 | 0.1 | 0 | 0 | 0 | 0 | 0 | 0 | 0 | 0 | 0 | 0 | 0 | 0 | 0 | 0 | 0 | 0 | 96.675 | [11 empty] | 6111
0.8 | 0.5 | 0.85 | 0.5 | 1 | 0.1 | 0.25 | 0 | 0.1 | 0 | 0 | 0 | 0 | 0 | 0 | 0 | 0 | 0 | 0 | 0 | 0 | 0 | 0 | 0 | 0 | 95.9 | [11 empty] | 6013
0.45 | 0.35 | 0.25 | 0.125 | 0.6 | 0.2 | 0.1 | 0.125 | 0.1 | 0 | 0 | 0 | 0 | 0 | 0 | 0 | 0 | 0 | 0 | 0 | 0 | 0 | 0 | 0 | 0 | 97.7 | [11 empty] | 6014
1.25 | 0.5 | 0.2 | 0.2 | 0.425 | 0.1 | 0.2 | 0 | 0.15 | 0 | 0 | 0 | 0 | 0 | 0 | 0 | 0 | 0 | 0 | 0 | 0 | 0 | 0 | 0 | 0 | 96.975 | [11 empty] | 6016
1.15 | 0.125 | 0.06 | 0.06 | 0.575 | 0.1 | 0.25 | 0 | 0.15 | 0 | 0 | 0 | 0 | 0 | 0 | 0 | 0 | 0 | 0 | 0 | 0 | 0 | 0 | 0 | 0 | 97.53 | [11 empty] | 6022
1 | 0.5 | 0.35 | 0.4 | 0.65 | 0 | 0 | 0 | 0 | 0 | 0 | 0 | 0 | 0 | 0 | 0 | 0 | 0 | 0 | 0.55 | 0 | 0 | 0.8 | 0 | 0 | 95.75 | [11 empty] | 6023
1 | 0.7 | 0.35 | 0.6 | 0.9 | 0.3 | 0.3 | 0 | 0.2 | 0 | 0 | 0 | 0 | 0 | 0 | 0 | 0 | 0 | 0 | 1 | 0 | 0.4 | 0.05 | 0 | 0 | 94.2 | [11 empty] | 6026
0.675 | 0.3 | 0.15 | 0.2 | 0.95 | 0.1 | 0.2 | 0 | 0.15 | 0 | 0 | 0 | 0 | 0 | 0 | 0 | 0 | 0 | 0 | 0 | 0 | 0 | 0 | 0 | 0 | 97.275 | [11 empty] | 6027
0.7 | 0.425 | 0.375 | 0.125 | 1 | 0.1 | 0.25 | 0 | 0.15 | 0 | 0 | 0 | 0 | 0 | 0 | 0 | 0 | 0 | 0 | 0.6 | 0 | 0 | 0.775 | 0 | 0 | 95.5 | [11 empty] | 6041
0.85 | 0.7 | 0.4 | 0.4 | 0.95 | 0.195 | 0.25 | 0 | 0.15 | 0 | 0 | 0 | 0 | 0 | 0 | 0 | 0 | 0 | 0 | 0.5 | 0 | 0.275 | 0 | 0 | 0 | 95.33 | [11 empty] | 6042
0.65 | 0.5 | 0.6 | 0.35 | 0.9 | 0.15 | 0.2 | 0 | 0.15 | 0 | 0 | 0 | 0 | 0 | 0 | 0 | 0 | 0 | 0 | 0.55 | 0 | 0 | 0.3 | 0 | 0 | 95.65 | [11 empty] | 6043
0.9 | 1 | 0.35 | 0.2 | 0.625 | 0.25 | 0.25 | 0 | 0.15 | 0 | 0 | 0 | 0 | 0 | 0 | 0 | 0 | 0 | 0 | 0 | 0 | 0 | 0 | 0 | 0 | 96.275 | 515 | 170 | 10 | [8 empty] | 6151
1 | 0.5 | 0.1 | 0.6 | 0.6 | 0 | 0.2 | 0 | 0.2 | 0 | 0 | 0 | 0 | 0 | 0 | 0 | 0 | 0 | 0 | 0 | 0 | 0 | 0 | 0 | 0 | 96.8 | 505 | 170 | 6 | [8 empty] | 6351
0.35 | 0.8 | 0.275 | 0.1 | 0.6 | 0 | 0.2 | 0 | 0 | 0 | 0 | 0 | 0 | 0 | 0 | 0 | 0 | 0 | 0 | 0 | 0 | 0 | 0 | 0 | 0 | 97.675 | 530 | 160 | 18 | [8 empty] | 6951
0.6875 | 0.35 | 0.1 | 0 | 1.25 | 0.25 | 0.1 | 0 | 0 | 0 | 0 | 0 | 0 | 0 | 0 | 0 | 0 | 0 | 0 | 0 | 0 | 0 | 0 | 0 | 0 | 97.2625 | 520 | 170 | 10 | [8 empty] | 6053
0.45 | 0.2 | 0.1 | 0.1 | 0.475 | 0.05 | 0.15 | 0 | 0.1 | 0 | 0 | 0 | 0 | 0 | 0 | 0 | 0 | 0 | 0 | 0 | 0 | 0 | 0 | 0 | 0 | 98.375 |  |  |  | T6 | 210 | 250 | 7 |  |  |  |  | 6060
0.45 | 0.2 | 0.1 | 0.1 | 0.475 | 0.05 | 0.15 | 0 | 0.1 | 0 | 0 | 0 | 0 | 0 | 0 | 0 | 0 | 0 | 0 | 0 | 0 | 0 | 0 | 0 | 0 | 98.375 |  |  |  | T651 | 210 | 250 | 7 |  |  |  |  | 6060
0.45 | 0.15 | 0.2 | 0.05 | 0.475 | 0.05 | 0.05 | 0 | 0 | 0 | 0 | 0 | 0 | 0 | 0 | 0 | 0 | 0 | 0 | 0 | 0 | 0 | 0 | 0 | 0 | 98.575 | [11 empty] | 6160
0.575 | 0.2 | 0.15 | 0.085 | 0.35 | 0.05 | 0.1 | 0 | 0.1 | 0 | 0 | 0 | 0 | 0 | 0 | 0 | 0 | 0 | 0 | 0 | 0 | 0 | 0 | 0 | 0 | 98.39 | [11 empty] | 6360
0.6 | 0.7 | 0.275 | 0.15 | 1 | 0.195 | 0.25 | 0 | 0.15 | 0 | 0 | 0 | 0 | 0 | 0 | 0 | 0 | 0 | 0 | 0 | 0 | 0 | 0 | 0 | 0 | 96.68 |  |  |  | O | 85 | 150 | 16 |  |  |  |  | 6061
0.6 | 0.7 | 0.275 | 0.15 | 1 | 0.195 | 0.25 | 0 | 0.15 | 0 | 0 | 0 | 0 | 0 | 0 | 0 | 0 | 0 | 0 | 0 | 0 | 0 | 0 | 0 | 0 | 96.68 | 530 | 160 | 18 | T62 | 240 | 290 | 10 |  |  |  |  | 6061
0.6 | 0.7 | 0.275 | 0.15 | 1 | 0.195 | 0.25 | 0 | 0.15 | 0 | 0 | 0 | 0 | 0 | 0 | 0 | 0 | 0 | 0 | 0 | 0 | 0 | 0 | 0 | 0 | 96.68 | 530 | 160 | 18 | T4 | 110 | 205 | 12 |  |  |  |  | 6061
0.6 | 0.7 | 0.275 | 0.15 | 1 | 0.195 | 0.25 | 0 | 0.15 | 0 | 0 | 0 | 0 | 0 | 0 | 0 | 0 | 0 | 0 | 0 | 0 | 0 | 0 | 0 | 0 | 96.68 | 530 | 160 | 18 | T451 | 110 | 205 | 16 |  |  |  |  | 6061
0.6 | 0.7 | 0.275 | 0.15 | 1 | 0.195 | 0.25 | 0 | 0.15 | 0 | 0 | 0 | 0 | 0 | 0 | 0 | 0 | 0 | 0 | 0 | 0 | 0 | 0 | 0 | 0 | 96.68 | 530 | 160 | 18 | T6 | 240 | 290 | 6 |  |  |  |  | 6061
0.6 | 0.7 | 0.275 | 0.15 | 1 | 0.195 | 0.25 | 0 | 0.15 | 0 | 0 | 0 | 0 | 0 | 0 | 0 | 0 | 0 | 0 | 0 | 0 | 0 | 0 | 0 | 0 | 96.68 | 530 | 160 | 18 | T651 | 240 | 290 | 10 |  |  |  |  | 6061
0.6 | 0.7 | 0.275 | 0.15 | 1 | 0.195 | 0.25 | 0 | 0.15 | 0 | 0 | 0 | 0 | 0 | 0 | 0 | 0 | 0 | 0 | 0 | 0 | 0.003 | 0 | 0 | 0 | 96.677 | [11 empty] | 6061A
0.55 | 0.4 | 0.275 | 0.275 | 0.85 | 0.1 | 0.2 | 0 | 0.1 | 0 | 0 | 0 | 0 | 0 | 0 | 0 | 0 | 0 | 0 | 0 | 0 | 0 | 0 | 0 | 0 | 97.25 | [11 empty] | 6261
0.6 | 0.5 | 0.2 | 0.1 | 0.9 | 0.1 | 0.25 | 0 | 0.1 | 0 | 0 | 0 | 0 | 0 | 0 | 0 | 0 | 0 | 0 | 0 | 0 | 0 | 0 | 0 | 0 | 97.25 | [11 empty] | 6162
0.6 | 0.7 | 0.275 | 0.15 | 1 | 0.09 | 0.25 | 0 | 0.15 | 0 | 0 | 0 | 0 | 0 | 0 | 0 | 0 | 0 | 0 | 0.55 | 0 | 0.55 | 0 | 0 | 0 | 95.685 | 540 | 170 | 12 | T9 | 380 | 400 |  | 120 | 90 |  |  | 6262
0.6 | 0.7 | 0.275 | 0.15 | 1 | 0.09 | 0.25 | 0 | 0.1 | 0 | 0 | 0 | 0 | 0 | 0 | 0 | 0 | 0 | 0 | 0.65 | 0 | 0 | 0.7 | 0 | 0 | 95.485 | [11 empty] | 6262A
0.4 | 0.35 | 0.1 | 0.1 | 0.675 | 0.1 | 0.1 | 0 | 0.1 | 0 | 0 | 0 | 0 | 0 | 0 | 0 | 0 | 0 | 0 | 0 | 0 | 0 | 0 | 0 | 0 | 98.075 |  |  |  | O |  | 130 | 20 |  |  |  |  | 6063
0.4 | 0.35 | 0.1 | 0.1 | 0.675 | 0.1 | 0.1 | 0 | 0.1 | 0 | 0 | 0 | 0 | 0 | 0 | 0 | 0 | 0 | 0 | 0 | 0 | 0 | 0 | 0 | 0 | 98.075 |  |  |  | T1 | 90 | 150 | 22 | 42 | 60 |  |  | 6063
0.4 | 0.35 | 0.1 | 0.1 | 0.675 | 0.1 | 0.1 | 0 | 0.1 | 0 | 0 | 0 | 0 | 0 | 0 | 0 | 0 | 0 | 0 | 0 | 0 | 0 | 0 | 0 | 0 | 98.075 | 520 | 175 | 8 | T4 |  | 150 | 10 |  |  |  |  | 6063
0.4 | 0.35 | 0.1 | 0.1 | 0.675 | 0.1 | 0.1 | 0 | 0.1 | 0 | 0 | 0 | 0 | 0 | 0 | 0 | 0 | 0 | 0 | 0 | 0 | 0 | 0 | 0 | 0 | 98.075 |  |  |  | T5 | 145 | 185 | 12 | 73 | 70 |  |  | 6063
0.4 | 0.35 | 0.1 | 0.1 | 0.675 | 0.1 | 0.1 | 0 | 0.1 | 0 | 0 | 0 | 0 | 0 | 0 | 0 | 0 | 0 | 0 | 0 | 0 | 0 | 0 | 0 | 0 | 98.075 | 520 | 175 | 8 | T6 | 190 | 240 | 8 |  |  |  |  | 6063
0.4 | 0.35 | 0.1 | 0.1 | 0.675 | 0.1 | 0.1 | 0 | 0.1 | 0 | 0 | 0 | 0 | 0 | 0 | 0 | 0 | 0 | 0 | 0 | 0 | 0 | 0 | 0 | 0 | 98.075 |  |  |  | T651 | 180 | 230 | 8 |  |  |  |  | 6063
0.4 | 0.35 | 0.1 | 0.1 | 0.675 | 0.1 | 0.1 | 0 | 0.1 | 0 | 0 | 0 | 0 | 0 | 0 | 0 | 0 | 0 | 0 | 0 | 0 | 0 | 0 | 0 | 0 | 98.075 | 520 | 175 | 8 | T83 | 240 | 255 | 10 | 70 |  |  |  | 6063
0.4 | 0.35 | 0.1 | 0.1 | 0.675 | 0.1 | 0.1 | 0 | 0.1 | 0 | 0 | 0 | 0 | 0 | 0 | 0 | 0 | 0 | 0 | 0 | 0 | 0 | 0 | 0 | 0 | 98.075 | 520 | 175 | 8 | T831 | 185 | 205 | 12 | 95 |  |  |  | 6063
0.4 | 0.35 | 0.1 | 0.1 | 0.675 | 0.1 | 0.1 | 0 | 0.1 | 0 | 0 | 0 | 0 | 0 | 0 | 0 | 0 | 0 | 0 | 0 | 0 | 0 | 0 | 0 | 0 | 98.075 | 520 | 175 | 8 | T832 | 270 | 290 | [5 empty] | 6063
0.45 | 0.25 | 0.1 | 0.15 | 0.75 | 0.05 | 0.15 | 0 | 0.1 | 0 | 0 | 0 | 0 | 0 | 0 | 0 | 0 | 0 | 0 | 0 | 0 | 0 | 0 | 0 | 0 | 98 | [11 empty] | 6063A
0.4 | 0.15 | 0.2 | 0.05 | 0.675 | 0 | 0.05 | 0 | 0 | 0 | 0 | 0 | 0 | 0 | 0 | 0 | 0 | 0 | 0 | 0 | 0 | 0 | 0 | 0 | 0 | 98.475 |  |  |  | T1 | 90 | 150 | 20 | 42 | 70 |  |  | 6463
0.4 | 0.15 | 0.2 | 0.05 | 0.675 | 0 | 0.05 | 0 | 0 | 0 | 0 | 0 | 0 | 0 | 0 | 0 | 0 | 0 | 0 | 0 | 0 | 0 | 0 | 0 | 0 | 98.475 |  |  |  | T5 | 145 | 185 | 12 | 60 | 70 |  |  | 6463
0.4 | 0.15 | 0.2 | 0.05 | 0.675 | 0 | 0.05 | 0 | 0 | 0 | 0 | 0 | 0 | 0 | 0 | 0 | 0 | 0 | 0 | 0 | 0 | 0 | 0 | 0 | 0 | 98.475 | 520 | 175 | 8 | T6 | 215 | 240 | 12 | 74 | 70 |  |  | 6463
0.4 | 0.15 | 0.25 | 0.05 | 0.6 | 0 | 0.05 | 0 | 0 | 0 | 0 | 0 | 0 | 0 | 0 | 0 | 0 | 0 | 0 | 0 | 0 | 0 | 0 | 0 | 0 | 98.5 | [11 empty] | 6463A
0.6 | 0.7 | 0.275 | 0.15 | 1 | 0.095 | 0.25 | 0 | 0.15 | 0 | 0 | 0 | 0 | 0 | 0 | 0 | 0 | 0 | 0 | 0.6 | 0 | 0.3 | 0 | 0 | 0 | 95.88 | [11 empty] | 6064
0.6 | 0.7 | 0.275 | 0.15 | 1 | 0.15 | 0.25 | 0 | 0.1 | 0.15 | 0 | 0 | 0 | 0 | 0 | 0 | 0 | 0 | 0 | 1 | 0 | 0.05 | 0 | 0 | 0 | 95.575 | [11 empty] | 6065
1.35 | 0.5 | 0.95 | 0.85 | 1.1 | 0.4 | 0.25 | 0 | 0.2 | 0 | 0 | 0 | 0 | 0 | 0 | 0 | 0 | 0 | 0 | 0 | 0 | 0 | 0 | 0 | 0 | 94.4 |  |  |  | O | 85 | 150 |  | 43 | 110 |  |  | 6066
1.35 | 0.5 | 0.95 | 0.85 | 1.1 | 0.4 | 0.25 | 0 | 0.2 | 0 | 0 | 0 | 0 | 0 | 0 | 0 | 0 | 0 | 0 | 0 | 0 | 0 | 0 | 0 | 0 | 94.4 | 530 | 175 | 8 | T4 | 205 | 360 |  | 90 |  |  |  | 6066
1.35 | 0.5 | 0.95 | 0.85 | 1.1 | 0.4 | 0.25 | 0 | 0.2 | 0 | 0 | 0 | 0 | 0 | 0 | 0 | 0 | 0 | 0 | 0 | 0 | 0 | 0 | 0 | 0 | 94.4 |  |  |  | T451 | 205 | 360 |  | 90 |  |  |  | 6066
1.35 | 0.5 | 0.95 | 0.85 | 1.1 | 0.4 | 0.25 | 0 | 0.2 | 0 | 0 | 0 | 0 | 0 | 0 | 0 | 0 | 0 | 0 | 0 | 0 | 0 | 0 | 0 | 0 | 94.4 | 530 | 175 | 8 | T6 | 360 | 395 |  | 120 |  |  |  | 6066
1.35 | 0.5 | 0.95 | 0.85 | 1.1 | 0.4 | 0.25 | 0 | 0.2 | 0 | 0 | 0 | 0 | 0 | 0 | 0 | 0 | 0 | 0 | 0 | 0 | 0 | 0 | 0 | 0 | 94.4 |  |  |  | T651 | 360 | 395 |  | 120 |  |  |  | 6066
1.35 | 0.5 | 0.275 | 0.7 | 0.85 | 0.1 | 0.25 | 0 | 0.15 | 0 | 0 | 0 | 0 | 0 | 0 | 0 | 0 | 0 | 0 | 0 | 0 | 0 | 0 | 0 | 0 | 95.825 | 545 | 160 | 18 | T6 | 350 | 380 | 10 |  | 95 |  |  | 6070
0.9 | 0.5 | 0.1 | 0.275 | 0.8 | 0.1 | 0.2 | 0 | 0.15 | 0 | 0 | 0 | 0 | 0 | 0 | 0 | 0 | 0 | 0 | 0 | 0 | 0 | 0 | 0 | 0 | 96.975 | [11 empty] | 6081
1 | 0.45 | 0.1 | 0.15 | 0.8 | 0.1 | 0.2 | 0 | 0.1 | 0 | 0 | 0 | 0 | 0 | 0 | 0 | 0 | 0 | 0 | 0 | 0 | 0 | 0 | 0 | 0 | 97.1 | [11 empty] | 6181
0.9 | 0.325 | 0.25 | 0.4 | 0.8 | 0.15 | 0.3 | 0.1 | 0.25 | 0 | 0 | 0 | 0 | 0 | 0 | 0 | 0 | 0 | 0 | 0 | 0 | 0 | 0 | 0 | 0 | 96.525 | [11 empty] | 6181A
1 | 0.5 | 0.1 | 0.7 | 0.9 | 0.25 | 0.2 | 0 | 0.1 | 0 | 0 | 0 | 0 | 0 | 0 | 0 | 0 | 0 | 0 | 0 | 0 | 0 | 0 | 0 | 0 | 96.25 |  |  |  | O | 85 | 150 | 14 |  |  |  |  | 6082
1 | 0.5 | 0.1 | 0.7 | 0.9 | 0.25 | 0.2 | 0 | 0.1 | 0 | 0 | 0 | 0 | 0 | 0 | 0 | 0 | 0 | 0 | 0 | 0 | 0 | 0 | 0 | 0 | 96.25 |  |  |  | T4 | 110 | 205 | 12 |  |  |  |  | 6082
1 | 0.5 | 0.1 | 0.7 | 0.9 | 0.25 | 0.2 | 0 | 0.1 | 0 | 0 | 0 | 0 | 0 | 0 | 0 | 0 | 0 | 0 | 0 | 0 | 0 | 0 | 0 | 0 | 96.25 |  |  |  | T6 | 260 | 310 | 6 |  |  |  |  | 6082
1 | 0.5 | 0.1 | 0.7 | 0.9 | 0.25 | 0.2 | 0 | 0.1 | 0 | 0 | 0 | 0 | 0 | 0 | 0 | 0 | 0 | 0 | 0 | 0 | 0 | 0 | 0 | 0 | 96.25 |  |  |  | T651 | 260 | 310 | 7 |  |  |  |  | 6082
1 | 0.5 | 0.1 | 0.7 | 0.9 | 0.25 | 0.2 | 0 | 0.1 | 0 | 0 | 0 | 0 | 0 | 0 | 0 | 0 | 0 | 0 | 0 | 0 | 0.003 | 0 | 0 | 0 | 96.247 | [11 empty] | 6082A
1.1 | 0.5 | 0.1 | 0.75 | 0.95 | 0.25 | 0.2 | 0 | 0.1 | 0.125 | 0 | 0 | 0 | 0 | 0 | 0 | 0 | 0 | 0 | 0 | 0 | 0 | 0 | 0 | 0 | 95.925 | [11 empty] | 6182
0.35 | 0.4 | 2.1 | 0.2 | 3 | 0.265 | 7.4 | 0 | 0.2 | 0 | 0 | 0 | 0 | 0 | 0 | 0 | 0 | 0 | 0 | 0 | 0 | 0 | 0 | 0 | 0 | 86.085 |  |  |  | O | 150 | 255 |  | 60 | 150 |  |  | 7001
0.35 | 0.4 | 2.1 | 0.2 | 3 | 0.265 | 7.4 | 0 | 0.2 | 0 | 0 | 0 | 0 | 0 | 0 | 0 | 0 | 0 | 0 | 0 | 0 | 0 | 0 | 0 | 0 | 86.085 | 465 | 120 | 24 | T6 | 625 | 675 |  | 160 |  |  |  | 7001
0.35 | 0.4 | 2.1 | 0.2 | 3 | 0.265 | 7.4 | 0 | 0.2 | 0 | 0 | 0 | 0 | 0 | 0 | 0 | 0 | 0 | 0 | 0 | 0 | 0 | 0 | 0 | 0 | 86.085 |  |  |  | T651 | 625 | 675 |  | 160 |  |  |  | 7001
0.3 | 0.35 | 0.2 | 0.3 | 0.75 | 0.2 | 5.75 | 0 | 0.2 | 0.15 | 0 | 0 | 0 | 0 | 0 | 0 | 0 | 0 | 0 | 0 | 0 | 0 | 0 | 0 | 0 | 91.8 |  |  |  | T5 | 255 | 315 | 15 | 85 | 125 |  |  | 7003
0.25 | 0.35 | 0.05 | 0.45 | 1.5 | 0.05 | 4.2 | 0 | 0.05 | 0.15 | 0 | 0 | 0 | 0 | 0 | 0 | 0 | 0 | 0 | 0 | 0 | 0 | 0 | 0 | 0 | 92.95 | [11 empty] | 7004
0.35 | 0.4 | 0.1 | 0.45 | 1.4 | 0.13 | 4.5 | 0 | 0.035 | 0.14 | 0 | 0 | 0 | 0 | 0 | 0 | 0 | 0 | 0 | 0 | 0 | 0 | 0 | 0 | 0 | 92.495 |  |  |  | O | 83 | 193 | 20 |  |  |  |  | 7005
0.35 | 0.4 | 0.1 | 0.45 | 1.4 | 0.13 | 4.5 | 0 | 0.035 | 0.14 | 0 | 0 | 0 | 0 | 0 | 0 | 0 | 0 | 0 | 0 | 0 | 0 | 0 | 0 | 0 | 92.495 | 400 | 107&149 | 8&16 | T53 | 345 | 393 | 15 |  |  |  |  | 7005
0.35 | 0.4 | 0.1 | 0.45 | 1.4 | 0.13 | 4.5 | 0 | 0.035 | 0.14 | 0 | 0 | 0 | 0 | 0 | 0 | 0 | 0 | 0 | 0 | 0 | 0 | 0 | 0 | 0 | 92.495 |  |  |  | T6 | 350 | 400 | 8 |  |  |  |  | 7005
0.1 | 0.1 | 0.05 | 0.05 | 1.05 | 0 | 5 | 0 | 0.05 | 0.185 | 0 | 0 | 0 | 0 | 0 | 0 | 0 | 0 | 0 | 0 | 0 | 0 | 0 | 0 | 0 | 93.415 | [11 empty] | 7108
0.2 | 0.3 | 0.05 | 0.05 | 1.1 | 0.04 | 5.3 | 0 | 0.03 | 0.2 | 0 | 0 | 0 | 0 | 0 | 0 | 0 | 0 | 0 | 0 | 0.03 | 0 | 0 | 0 | 0 | 92.7 | [11 empty] | 7108A
0.35 | 0.4 | 0.2 | 0.275 | 1.2 | 0.225 | 4.5 | 0 | 0.025 | 0.14 | 0 | 0 | 0 | 0 | 0 | 0 | 0 | 0 | 0 | 0 | 0 | 0 | 0 | 0 | 0 | 92.685 |  |  |  | O | 170 | 230 | 13 |  |  |  |  | 7020
0.35 | 0.4 | 0.2 | 0.275 | 1.2 | 0.225 | 4.5 | 0 | 0.025 | 0.14 | 0 | 0 | 0 | 0 | 0 | 0 | 0 | 0 | 0 | 0 | 0 | 0 | 0 | 0 | 0 | 92.685 |  |  |  | T4 | 210 | 320 | 10 |  |  |  |  | 7020
0.35 | 0.4 | 0.2 | 0.275 | 1.2 | 0.225 | 4.5 | 0 | 0.025 | 0.14 | 0 | 0 | 0 | 0 | 0 | 0 | 0 | 0 | 0 | 0 | 0 | 0 | 0 | 0 | 0 | 92.685 |  |  |  | T6 | 280 | 350 | 6 |  |  |  |  | 7020
0.35 | 0.4 | 0.2 | 0.275 | 1.2 | 0.225 | 4.5 | 0 | 0.025 | 0.14 | 0 | 0 | 0 | 0 | 0 | 0 | 0 | 0 | 0 | 0 | 0 | 0 | 0 | 0 | 0 | 92.685 |  |  |  | T651 | 280 | 350 | 7 |  |  |  |  | 7020
0.25 | 0.4 | 0.25 | 0.1 | 1.5 | 0.05 | 5.5 | 0 | 0.1 | 0.13 | 0 | 0 | 0 | 0 | 0 | 0 | 0 | 0 | 0 | 0 | 0 | 0 | 0 | 0 | 0 | 91.72 |  |  |  | T6 | 350 | 400 | 7 |  |  |  |  | 7021
0.5 | 0.5 | 0.75 | 0.25 | 3.15 | 0.2 | 4.75 | 0 | 0.1 | 0.1 | 0 | 0 | 0 | 0 | 0 | 0 | 0 | 0 | 0 | 0 | 0 | 0 | 0 | 0 | 0 | 89.7 | [11 empty] | 7022
0.15 | 0.3 | 0.7 | 0.1 | 1.65 | 0.1 | 4.7 | 0.05 | 0.05 | 0 | 0 | 0 | 0 | 0 | 0 | 0 | 0 | 0 | 0 | 0 | 0.03 | 0 | 0 | 0 | 0 | 92.17 | [11 empty] | 7129
0.1 | 0.12 | 1 | 0.25 | 2.5 | 0.2 | 11.5 | 0 | 0 | 0.19 | 0 | 0 | 0 | 0 | 0 | 0 | 0 | 0 | 0 | 0 | 0 | 0 | 0 | 0 | 0 | 84.14 |  |  |  | T6 | 650 | 710 | 5 |  |  |  |  | 7034
0.3 | 0.4 | 0.1 | 0.25 | 2.8 | 0.2 | 4 | 0 | 0.1 | 0 | 0 | 0 | 0 | 0 | 0 | 0 | 0 | 0 | 0 | 0 | 0 | 0 | 0 | 0 | 0 | 91.85 | 495 | 120 | 22 | T6 | 345 | 410 | 11 |  |  |  |  | 7039
0.25 | 0.35 | 1.55 | 0.2 | 2.45 | 0.16 | 7.7 | 0 | 0.1 | 0 | 0 | 0 | 0 | 0 | 0 | 0 | 0 | 0 | 0 | 0 | 0 | 0 | 0 | 0 | 0 | 87.24 |  |  |  | T73 | 450 | 515 |  | 135 |  |  |  | 7049
0.25 | 0.35 | 1.55 | 0.2 | 2.45 | 0.16 | 7.7 | 0 | 0.1 | 0 | 0 | 0 | 0 | 0 | 0 | 0 | 0 | 0 | 0 | 0 | 0 | 0 | 0 | 0 | 0 | 87.24 |  |  |  | T7352 | 435 | 515 |  | 135 |  |  |  | 7049
0.4 | 0.5 | 1.55 | 0.5 | 2.6 | 0.15 | 7.8 | 0 | 0.125 | 0.125 | 0 | 0 | 0 | 0 | 0 | 0 | 0 | 0 | 0 | 0 | 0 | 0 | 0 | 0 | 0 | 86.25 | [11 empty] | 7049A
0.12 | 0.15 | 2.3 | 0.1 | 2.25 | 0.04 | 6.2 | 0 | 0.06 | 0.115 | 0 | 0 | 0 | 0 | 0 | 0 | 0 | 0 | 0 | 0 | 0 | 0 | 0 | 0 | 0 | 88.665 |  |  |  | T7351 | 435 | 495 | [5 empty] | 7050
0.12 | 0.15 | 2.3 | 0.1 | 2.25 | 0.04 | 6.2 | 0 | 0.06 | 0.115 | 0 | 0 | 0 | 0 | 0 | 0 | 0 | 0 | 0 | 0 | 0 | 0 | 0 | 0 | 0 | 88.665 |  |  |  | T7451 | 430 | 500 | 9 |  |  |  |  | 7050
0.12 | 0.15 | 2.3 | 0.1 | 2.25 | 0.04 | 6.2 | 0 | 0.06 | 0.115 | 0 | 0 | 0 | 0 | 0 | 0 | 0 | 0 | 0 | 0 | 0 | 0 | 0 | 0 | 0 | 88.665 | 475 | 99&163 | 8&26 | T7651 | 440 | 510 | 8 |  |  |  |  | 7050
0.12 | 0.15 | 2.2 | 0.1 | 2.35 | 0.04 | 6.4 | 0 | 0.06 | 0.115 | 0 | 0 | 0 | 0 | 0 | 0 | 0 | 0 | 0 | 0 | 0 | 0 | 0 | 0 | 0 | 88.465 |  |  |  | T6511 | 530 | 598 | 7 |  |  |  |  | 7150
0.12 | 0.15 | 2.2 | 0.1 | 2.35 | 0.04 | 6.4 | 0 | 0.06 | 0.115 | 0 | 0 | 0 | 0 | 0 | 0 | 0 | 0 | 0 | 0 | 0 | 0 | 0 | 0 | 0 | 88.465 |  |  |  | T77511 | 538 | 586 | 7 |  |  |  |  | 7150
0.1 | 0.15 | 2.3 | 0.05 | 2.05 | 0.04 | 8 | 0 | 0.06 | 0.165 | 0 | 0 | 0 | 0 | 0 | 0 | 0 | 0 | 0 | 0 | 0 | 0 | 0 | 0 | 0 | 87.085 |  |  |  | T76511 | 586 | 621 | 9 |  |  |  |  | 7055
0.06 | 0.09 | 2.3 | 0.05 | 2.05 | 0.04 | 8 | 0 | 0.06 | 0.115 | 0 | 0 | 0 | 0 | 0 | 0 | 0 | 0 | 0 | 0 | 0 | 0 | 0 | 0 | 0 | 87.235 | [11 empty] | 7255
0.06 | 0.08 | 2.1 | 0.04 | 1.65 | 0.04 | 7.7 | 0 | 0.06 | 0.1 | 0 | 0 | 0 | 0 | 0 | 0 | 0 | 0 | 0 | 0 | 0 | 0 | 0 | 0 | 0 | 88.17 | [11 empty] | 7065
0.35 | 0.35 | 0.1 | 0.1 | 0.1 | 0 | 1.05 | 0 | 0 | 0 | 0 | 0 | 0 | 0 | 0 | 0 | 0 | 0 | 0 | 0 | 0 | 0 | 0 | 0 | 0 | 97.95 | [11 empty] | 7072
0.4 | 0.5 | 1.6 | 0.3 | 2.5 | 0.23 | 5.6 | 0 | 0.2 | 0 | 0 | 0 | 0 | 0 | 0 | 0 | 0 | 0 | 0 | 0 | 0 | 0 | 0 | 0 | 0 | 88.67 |  |  |  | O | 145 | 275 | 10 |  |  |  |  | 7075
0.4 | 0.5 | 1.6 | 0.3 | 2.5 | 0.23 | 5.6 | 0 | 0.2 | 0 | 0 | 0 | 0 | 0 | 0 | 0 | 0 | 0 | 0 | 0 | 0 | 0 | 0 | 0 | 0 | 88.67 | 480 | 120 | 24 | T62 | 460 | 525 | 6 |  |  |  |  | 7075
0.4 | 0.5 | 1.6 | 0.3 | 2.5 | 0.23 | 5.6 | 0 | 0.2 | 0 | 0 | 0 | 0 | 0 | 0 | 0 | 0 | 0 | 0 | 0 | 0 | 0 | 0 | 0 | 0 | 88.67 | 480 | 120 | 24 | T6 | 460 | 525 | 6 |  |  |  |  | 7075
0.4 | 0.5 | 1.6 | 0.3 | 2.5 | 0.23 | 5.6 | 0 | 0.2 | 0 | 0 | 0 | 0 | 0 | 0 | 0 | 0 | 0 | 0 | 0 | 0 | 0 | 0 | 0 | 0 | 88.67 | 480 | 120 | 24 | T651 | 475 | 545 | 7 |  |  |  |  | 7075
0.4 | 0.5 | 1.6 | 0.3 | 2.5 | 0.23 | 5.6 | 0 | 0.2 | 0 | 0 | 0 | 0 | 0 | 0 | 0 | 0 | 0 | 0 | 0 | 0 | 0 | 0 | 0 | 0 | 88.67 | 480 | 107&167 | 7&16 | T73 | 385 | 460 | 7 |  |  |  |  | 7075
0.4 | 0.5 | 1.6 | 0.3 | 2.5 | 0.23 | 5.6 | 0 | 0.2 | 0 | 0 | 0 | 0 | 0 | 0 | 0 | 0 | 0 | 0 | 0 | 0 | 0 | 0 | 0 | 0 | 88.67 | 480 | 107&167 | 7&16 | T7351 | 385 | 460 | 7 |  |  |  |  | 7075
0.4 | 0.5 | 1.6 | 0.3 | 2.5 | 0.23 | 5.6 | 0 | 0.2 | 0 | 0 | 0 | 0 | 0 | 0 | 0 | 0 | 0 | 0 | 0 | 0 | 0 | 0 | 0 | 0 | 88.67 | 480 | 99&163 | 8&26 | T76 | 425 | 500 | 7 |  |  |  |  | 7075
0.15 | 0.2 | 1.6 | 0.1 | 2.5 | 0.23 | 5.6 | 0 | 0.1 | 0 | 0 | 0 | 0 | 0 | 0 | 0 | 0 | 0 | 0 | 0 | 0 | 0 | 0 | 0 | 0 | 89.52 | 515 | 147.5 |  | T74 | 455 | 525 | 7 |  |  |  |  | 7175
0.1 | 0.12 | 1.55 | 0.06 | 2.25 | 0.215 | 5.7 | 0 | 0.06 | 0 | 0 | 0 | 0 | 0 | 0 | 0 | 0 | 0 | 0 | 0 | 0 | 0 | 0 | 0 | 0 | 89.945 |  |  |  | O | 140 | 250 | 10 |  |  |  |  | 7475
0.1 | 0.12 | 1.55 | 0.06 | 2.25 | 0.215 | 5.7 | 0 | 0.06 | 0 | 0 | 0 | 0 | 0 | 0 | 0 | 0 | 0 | 0 | 0 | 0 | 0 | 0 | 0 | 0 | 89.945 | 510 | 107&163 | 7&27 | T7351 | 415 | 490 | 10 |  |  |  |  | 7475
0.1 | 0.12 | 1.55 | 0.06 | 2.25 | 0.215 | 5.7 | 0 | 0.06 | 0 | 0 | 0 | 0 | 0 | 0 | 0 | 0 | 0 | 0 | 0 | 0 | 0 | 0 | 0 | 0 | 89.945 |  |  |  | T76 | 415 | 490 | 9 |  |  |  |  | 7475
0.1 | 0.12 | 1.55 | 0.06 | 2.25 | 0.215 | 5.7 | 0 | 0.06 | 0 | 0 | 0 | 0 | 0 | 0 | 0 | 0 | 0 | 0 | 0 | 0 | 0 | 0 | 0 | 0 | 89.945 | 515 | 99&163 | 7&26 | T761 | 415 | 490 | 9 |  |  |  |  | 7475
0.4 | 0.6 | 0.65 | 0.55 | 1.6 | 0 | 7.5 | 0 | 0.2 | 0 | 0 | 0 | 0 | 0 | 0 | 0 | 0 | 0 | 0 | 0 | 0 | 0 | 0 | 0 | 0 | 88.5 | 0 | 120 | 24 | T6 | [7 empty] | 7076
0.4 | 0.5 | 2 | 0.3 | 2.75 | 0.23 | 6.8 | 0 | 0.2 | 0 | 0 | 0 | 0 | 0 | 0 | 0 | 0 | 0 | 0 | 0 | 0 | 0 | 0 | 0 | 0 | 86.82 |  |  |  | O | 105 | 230 | 15 |  |  |  |  | 7178
0.4 | 0.5 | 2 | 0.3 | 2.75 | 0.23 | 6.8 | 0 | 0.2 | 0 | 0 | 0 | 0 | 0 | 0 | 0 | 0 | 0 | 0 | 0 | 0 | 0 | 0 | 0 | 0 | 86.82 | 468 | 121 | 24 | T6 | 540 | 605 | 10 |  |  |  |  | 7178
0.4 | 0.5 | 2 | 0.3 | 2.75 | 0.23 | 6.8 | 0 | 0.2 | 0 | 0 | 0 | 0 | 0 | 0 | 0 | 0 | 0 | 0 | 0 | 0 | 0 | 0 | 0 | 0 | 86.82 |  |  |  | T651 | 540 | 605 | 10 |  |  |  |  | 7178
0.4 | 0.5 | 2 | 0.3 | 2.75 | 0.23 | 6.8 | 0 | 0.2 | 0 | 0 | 0 | 0 | 0 | 0 | 0 | 0 | 0 | 0 | 0 | 0 | 0 | 0 | 0 | 0 | 86.82 |  |  |  | T7651 | 505 | 570 | [5 empty] | 7178
0.06 | 0.08 | 1.65 | 0.04 | 1.5 | 0.04 | 7.5 | 0 | 0.06 | 0.115 | 0 | 0 | 0 | 0 | 0 | 0 | 0 | 0 | 0 | 0 | 0 | 0 | 0 | 0 | 0 | 88.955 |  |  |  | T7452 | 448 | 496 | 9 |  |  |  |  | 7085
0.5 | 0.5 | 2.6 | 0.2 | 0.35 | 0 | 0.1 | 0 | 0.15 | 0 | 0 | 0 | 0 | 0 | 0 | 0 | 0 | 0 | 0 | 0 | 0 | 0 | 0 | 0 | 0 | 95.6 | [11 empty] | 2A01
0.3 | 0.3 | 2.9 | 0.575 | 2.2 | 0 | 0.1 | 0 | 0.15 | 0 | 0 | 0 | 0 | 0 | 0 | 0 | 0 | 0 | 0 | 0 | 0 | 0 | 0 | 0 | 0 | 93.475 | 500 | 167.5 | 16 | T6 | [7 empty] | 2A02
0.3 | 0.3 | 3.45 | 0.65 | 2.35 | 0 | 0.1 | 0 | 0.225 | 0 | 0 | 0 | 0.0055 | 0 | 0 | 0 | 0 | 0 | 0 | 0 | 0 | 0 | 0 | 0 | 0 | 92.6195 | [11 empty] | 2A04
0.5 | 0.5 | 4.05 | 0.75 | 2 | 0 | 0.1 | 0 | 0.09 | 0 | 0 | 0 | 0.003 | 0 | 0 | 0 | 0 | 0 | 0 | 0 | 0 | 0 | 0 | 0 | 0 | 92.007 | 505 | 130 | 13 | T6 | [7 empty] | 2A06
0.2 | 0.3 | 4.05 | 0.65 | 2 | 0 | 0.1 | 0 | 0.1 | 0 | 0 | 0 | 0.0026 | 0 | 0 | 0 | 0 | 0 | 0 | 0 | 0 | 0 | 0 | 0 | 0 | 92.5974 | [11 empty] | 2B06
0.25 | 0.2 | 4.2 | 0.4 | 0.225 | 0 | 0.1 | 0 | 0.15 | 0 | 0 | 0 | 0 | 0 | 0 | 0 | 0 | 0 | 0 | 0 | 0 | 0 | 0 | 0 | 0 | 94.475 | 515 | 75 | 24 | [8 empty] | 2A10
0.7 | 0.65 | 4.3 | 0.6 | 0.6 | 0 | 0.3 | 0 | 0.15 | 0 | 0 | 0.05 | 0 | 0 | 0 | 0 | 0 | 0 | 0 | 0 | 0 | 0 | 0 | 0 | 0 | 92.65 |  |  |  | T42 | 195 | 355 | 15 |  |  |  |  | 2A11
0.7 | 0.65 | 4.3 | 0.6 | 0.6 | 0 | 0.3 | 0 | 0.15 | 0 | 0 | 0.05 | 0 | 0 | 0 | 0 | 0 | 0 | 0 | 0 | 0 | 0 | 0 | 0 | 0 | 92.65 |  |  |  | T4 | 200 | 380 | 15 |  |  |  |  | 2A11
0.5 | 0.5 | 4.15 | 0.6 | 0.6 | 0 | 0.1 | 0 | 0.15 | 0 | 0 | 0 | 0 | 0 | 0 | 0 | 0 | 0 | 0 | 0 | 0 | 0 | 0 | 0 | 0 | 93.4 | [11 empty] | 2B11
0.5 | 0.45 | 4.35 | 0.6 | 1.5 | 0 | 0.3 | 0 | 0.15 | 0 | 0 | 0.05 | 0 | 0 | 0 | 0 | 0 | 0 | 0 | 0 | 0 | 0 | 0 | 0 | 0 | 92.1 |  |  |  | O |  | 215 | 14 |  |  |  |  | 2A12
0.5 | 0.45 | 4.35 | 0.6 | 1.5 | 0 | 0.3 | 0 | 0.15 | 0 | 0 | 0.05 | 0 | 0 | 0 | 0 | 0 | 0 | 0 | 0 | 0 | 0 | 0 | 0 | 0 | 92.1 |  |  |  | T42 | 245 | 390 | 15 |  |  |  |  | 2A12
0.5 | 0.45 | 4.35 | 0.6 | 1.5 | 0 | 0.3 | 0 | 0.15 | 0 | 0 | 0.05 | 0 | 0 | 0 | 0 | 0 | 0 | 0 | 0 | 0 | 0 | 0 | 0 | 0 | 92.1 |  |  |  | T3 | 275 | 425 | 12 |  |  |  |  | 2A12
0.5 | 0.45 | 4.35 | 0.6 | 1.5 | 0 | 0.3 | 0 | 0.15 | 0 | 0 | 0.05 | 0 | 0 | 0 | 0 | 0 | 0 | 0 | 0 | 0 | 0 | 0 | 0 | 0 | 92.1 |  |  |  | T351 | 290 | 440 | 12 |  |  |  |  | 2A12
0.5 | 0.45 | 4.35 | 0.6 | 1.5 | 0 | 0.3 | 0 | 0.15 | 0 | 0 | 0.05 | 0 | 0 | 0 | 0 | 0 | 0 | 0 | 0 | 0 | 0 | 0 | 0 | 0 | 92.1 |  |  |  | T4 | 270 | 425 | 12 |  |  |  |  | 2A12
0.5 | 0.5 | 4.15 | 0.5 | 1.4 | 0 | 0.1 | 0 | 0.15 | 0 | 0 | 0 | 0 | 0 | 0 | 0 | 0 | 0 | 0 | 0 | 0 | 0 | 0 | 0 | 0 | 92.7 | [11 empty] | 2B12
0.2 | 0.3 | 4.35 | 0.6 | 1.5 | 0 | 0.1 | 0 | 0.1 | 0 | 0 | 0.05 | 0 | 0 | 0 | 0 | 0 | 0 | 0 | 0 | 0 | 0 | 0 | 0 | 0 | 92.8 | [11 empty] | 2D12
0.06 | 0.12 | 4.3 | 0.55 | 1.5 | 0 | 0.15 | 0 | 0.1 | 0 | 0 | 0 | 0.0026 | 0 | 0 | 0 | 0 | 0 | 0 | 0 | 0 | 0 | 0 | 0 | 0 | 93.2174 | [11 empty] | 2E12
0.7 | 0.6 | 4.5 | 0 | 0.4 | 0 | 0.6 | 0 | 0.15 | 0 | 0 | 0 | 0 | 0 | 0 | 0 | 0 | 0 | 0 | 0 | 0 | 0 | 0 | 0 | 0 | 93.05 | [11 empty] | 2A13
0.9 | 0.7 | 4.35 | 0.7 | 0.6 | 0 | 0.3 | 0 | 0.15 | 0 | 0 | 0.1 | 0 | 0 | 0 | 0 | 0 | 0 | 0 | 0 | 0 | 0 | 0 | 0 | 0 | 92.2 |  |  |  | O |  | 245 | 10 |  |  |  |  | 2A14
0.9 | 0.7 | 4.35 | 0.7 | 0.6 | 0 | 0.3 | 0 | 0.15 | 0 | 0 | 0.1 | 0 | 0 | 0 | 0 | 0 | 0 | 0 | 0 | 0 | 0 | 0 | 0 | 0 | 92.2 |  |  |  | T4 | 240 | 390 | 7 |  |  |  |  | 2A14
0.9 | 0.7 | 4.35 | 0.7 | 0.6 | 0 | 0.3 | 0 | 0.15 | 0 | 0 | 0.1 | 0 | 0 | 0 | 0 | 0 | 0 | 0 | 0 | 0 | 0 | 0 | 0 | 0 | 92.2 | 502 | 155 | 9.5 | T6 | 340 | 430 | 5 |  |  |  |  | 2A14
0.9 | 0.7 | 4.35 | 0.7 | 0.6 | 0 | 0.3 | 0 | 0.15 | 0 | 0 | 0.1 | 0 | 0 | 0 | 0 | 0 | 0 | 0 | 0 | 0 | 0 | 0 | 0 | 0 | 92.2 |  |  |  | T651 | 340 | 430 | 5 |  |  |  |  | 2A14
0.3 | 0.3 | 6.5 | 0.6 | 0.05 | 0 | 0.1 | 0 | 0.15 | 0.2 | 0 | 0 | 0 | 0 | 0 | 0 | 0 | 0 | 0 | 0 | 0 | 0 | 0 | 0 | 0 | 91.8 | 534 | 165 | 13 | T6 | [7 empty] | 2A16
0.25 | 0.3 | 6.3 | 0.3 | 0.05 | 0 | 0 | 0.1 | 0.14 | 0.175 | 0 | 0 | 0 | 0 | 0 | 0 | 0 | 0 | 0 | 0 | 0 | 0 | 0 | 0 | 0 | 92.385 |  |  |  | H14 |  | 275 | [5 empty] | 2B16
0.25 | 0.3 | 6.3 | 0.3 | 0.05 | 0 | 0 | 0.1 | 0.14 | 0.175 | 0 | 0 | 0 | 0 | 0 | 0 | 0 | 0 | 0 | 0 | 0 | 0 | 0 | 0 | 0 | 92.385 |  |  |  | T62 | 280 | 430 | 10 |  |  |  |  | 2B16
0.3 | 0.3 | 6.5 | 0.6 | 0.35 | 0 | 0.1 | 0 | 0.15 | 0 | 0 | 0 | 0 | 0 | 0 | 0 | 0 | 0 | 0 | 0 | 0 | 0 | 0 | 0 | 0 | 91.7 | 525 | 187.5 | 14 | T6 | [7 empty] | 2A17
0.2 | 0.3 | 6.3 | 0 | 0.02 | 0 | 0.1 | 0.1 | 0.115 | 0.175 | 0 | 0 | 0 | 0 | 0 | 0 | 0 | 0 | 0.0055 | 0 | 0 | 0 | 0 | 0 | 0 | 92.6845 | [11 empty] | 2A20
0.2 | 0.4 | 3.5 | 0.05 | 1 | 0 | 0.2 | 0 | 0.05 | 0 | 0 | 2.05 | 0 | 0 | 0 | 0 | 0 | 0 | 0 | 0 | 0 | 0 | 0 | 0 | 0 | 92.55 | [11 empty] | 2A21
0.05 | 0.06 | 2.3 | 0.4 | 0.9 | 0 | 0.15 | 0 | 0.15 | 0.11 | 0.6 | 0 | 0 | 0 | 0 | 0 | 0 | 0 | 0 | 0 | 0 | 0 | 0 | 0 | 0 | 95.28 | [11 empty] | 2A23
0.2 | 0.3 | 4.3 | 0.75 | 1.5 | 0.1 | 0.25 | 0 | 0.1 | 0.1 | 0 | 0 | 0 | 0 | 0 | 0 | 0 | 0 | 0 | 0 | 0 | 0 | 0 | 0 | 0 | 92.4 | [11 empty] | 2A24
0.06 | 0.06 | 3.9 | 0.6 | 1.25 | 0 | 0 | 0 | 0 | 0 | 0 | 0.06 | 0 | 0 | 0 | 0 | 0 | 0 | 0 | 0 | 0 | 0 | 0 | 0 | 0 | 94.07 | [11 empty] | 2A25
0.05 | 0.15 | 3.55 | 0.5 | 1.5 | 0 | 0.1 | 0 | 0.05 | 0.165 | 0 | 0.15 | 0.00055 | 0 | 0 | 0 | 0 | 0 | 0 | 0 | 0 | 0 | 0 | 0 | 0 | 93.78445 | [11 empty] | 2B25
0.05 | 0.06 | 4.2 | 0.55 | 0.55 | 0 | 0.3 | 0 | 0.15 | 0.175 | 0 | 0 | 0 | 0 | 0 | 0 | 0 | 0.45 | 0 | 0 | 0 | 0 | 0 | 0 | 0 | 93.515 | [11 empty] | 2A39
0.25 | 0.35 | 4.85 | 0.5 | 0.75 | 0.15 | 0 | 0 | 0.08 | 0.15 | 0 | 0 | 0 | 0 | 0 | 0 | 0 | 0 | 0 | 0 | 0 | 0 | 0 | 0 | 0 | 92.92 | [11 empty] | 2A40
0.25 | 0.25 | 5.5 | 0.525 | 0 | 0.0105 | 0 | 0 | 0.1255 | 0.175 | 0 | 0 | 0.0055 | 0 | 0 | 0 | 0 | 0 | 0.155 | 0 | 0 | 0 | 0 | 0.15 | 0.175 | 92.6785 | [11 empty] | 2A42
0.25 | 1 | 3.5 | 0.45 | 2 | 0 | 0 | 0 | 0.1 | 0 | 0 | 1 | 0 | 0 | 0 | 0 | 0 | 0 | 0 | 0 | 0 | 0 | 0 | 0 | 0 | 91.7 | [11 empty] | 2A49
0.95 | 0.65 | 2.2 | 0.6 | 0.6 | 0 | 0.3 | 0 | 0.15 | 0 | 0 | 0.1 | 0 | 0 | 0 | 0 | 0 | 0 | 0 | 0 | 0 | 0 | 0 | 0 | 0 | 94.45 | 512.2 | 155 | 9 | T6 | 275 | 380 | 10 |  |  |  |  | 2A50
0.95 | 0.65 | 2.2 | 0.6 | 0.6 | 0.105 | 0.3 | 0 | 0.06 | 0 | 0 | 0.05 | 0 | 0 | 0 | 0 | 0 | 0 | 0 | 0 | 0 | 0 | 0 | 0 | 0 | 94.485 | [11 empty] | 2B50
0.35 | 1.2 | 2.2 | 0.2 | 1.6 | 0 | 0.3 | 0 | 0.06 | 0 | 0 | 1.2 | 0 | 0 | 0 | 0 | 0 | 0 | 0 | 0 | 0 | 0 | 0 | 0 | 0 | 92.89 | 530 | 185 | 13 | T6 |  | 375 | 4 |  |  |  |  | 2A70
0.25 | 1.15 | 2.25 | 0.2 | 1.5 | 0 | 0.15 | 0 | 0.1 | 0.1 | 0 | 1.1 | 0 | 0 | 0 | 0 | 0 | 0 | 0 | 0 | 0 | 0.05 | 0.05 | 0 | 0 | 93.1 | [11 empty] | 2B70
0.175 | 1.15 | 2.3 | 0.1 | 1.5 | 0.1 | 0.1 | 0 | 0.075 | 0 | 0 | 1.15 | 0 | 0 | 0 | 0 | 0 | 0 | 0 | 0 | 0 | 0 | 0 | 0 | 0 | 93.35 | [11 empty] | 2D70
0.85 | 1.3 | 2.2 | 0.2 | 1.6 | 0 | 0.3 | 0 | 0.15 | 0 | 0 | 1.2 | 0 | 0 | 0 | 0 | 0 | 0 | 0 | 0 | 0 | 0 | 0 | 0 | 0 | 92.2 | 527.5 | 172.5 | 11 | T6 |  | 355 | 3 |  |  |  |  | 2A80
0.1 | 0.15 | 3.8 | 0.4 | 0.4 | 0 | 0.5 | 0 | 0.1 | 0.12 | 1.55 | 0 | 0 | 0 | 0 | 0 | 0 | 0 | 0 | 0 | 0 | 0 | 0 | 0 | 0 | 92.88 | [11 empty] | 2A87
0.75 | 0.75 | 4 | 0.2 | 0.6 | 0 | 0.3 | 0 | 0.15 | 0 | 0 | 2.05 | 0 | 0 | 0 | 0 | 0 | 0 | 0 | 0 | 0 | 0 | 0 | 0 | 0 | 91.2 | 517.5 | 167.5 | 6 | [8 empty] | 2A90
0.65 | 0.35 | 0.35 | 0.35 | 0.6 | 0.15 | 0.25 | 0 | 0 | 0 | 0 | 0 | 0 | 0 | 0 | 0 | 0 | 0 | 0 | 0 | 0 | 0 | 0 | 0 | 0 | 97.3 |  |  |  | T4 | 70 | 160 | 15 |  |  |  |  | 6A01
0.65 | 0.35 | 0.35 | 0.35 | 0.6 | 0.15 | 0.25 | 0 | 0 | 0 | 0 | 0 | 0 | 0 | 0 | 0 | 0 | 0 | 0 | 0 | 0 | 0 | 0 | 0 | 0 | 97.3 |  |  |  | T5 | 205 | 245 | 8 |  |  |  |  | 6A01
0.85 | 0.5 | 0.4 | 0.25 | 0.675 | 0 | 0.2 | 0 | 0.15 | 0 | 0 | 0 | 0 | 0 | 0 | 0 | 0 | 0 | 0 | 0 | 0 | 0 | 0 | 0 | 0 | 96.975 |  |  |  | O |  | 145 | 21 |  |  |  |  | 6A02
0.85 | 0.5 | 0.4 | 0.25 | 0.675 | 0 | 0.2 | 0 | 0.15 | 0 | 0 | 0 | 0 | 0 | 0 | 0 | 0 | 0 | 0 | 0 | 0 | 0 | 0 | 0 | 0 | 96.975 |  |  |  | T62 |  | 295 | 11 |  |  |  |  | 6A02
0.85 | 0.5 | 0.4 | 0.25 | 0.675 | 0 | 0.2 | 0 | 0.15 | 0 | 0 | 0 | 0 | 0 | 0 | 0 | 0 | 0 | 0 | 0 | 0 | 0 | 0 | 0 | 0 | 96.975 |  |  |  | T42 |  | 175 | 17 |  |  |  |  | 6A02
0.85 | 0.5 | 0.4 | 0.25 | 0.675 | 0 | 0.2 | 0 | 0.15 | 0 | 0 | 0 | 0 | 0 | 0 | 0 | 0 | 0 | 0 | 0 | 0 | 0 | 0 | 0 | 0 | 96.975 |  |  |  | T4 |  | 195 | 21 |  |  |  |  | 6A02
0.85 | 0.5 | 0.4 | 0.25 | 0.675 | 0 | 0.2 | 0 | 0.15 | 0 | 0 | 0 | 0 | 0 | 0 | 0 | 0 | 0 | 0 | 0 | 0 | 0 | 0 | 0 | 0 | 96.975 | 507.5 | 157.5 | 11.5 | T6 |  | 295 | 11 |  |  |  |  | 6A02
0.9 | 0.4 | 0.25 | 0.2 | 0.6 | 0 | 0.15 | 0 | 0.025 | 0 | 0 | 0 | 0 | 0 | 0 | 0 | 0 | 0 | 0 | 0 | 0 | 0 | 0 | 0 | 0 | 97.475 | [11 empty] | 6B02
0.65 | 0.4 | 0.2 | 0.1 | 0.4 | 0.1 | 0 | 0 | 0.1 | 0 | 0 | 0 | 0 | 0 | 0 | 0 | 0 | 0 | 0 | 0 | 0 | 0 | 0 | 0.15 | 0 | 97.9 | [11 empty] | 6R05
0.9 | 0.5 | 0.55 | 0.6 | 0.9 | 0.15 | 0.2 | 0 | 0.06 | 0.12 | 0 | 0 | 0 | 0 | 0 | 0 | 0 | 0 | 0 | 0 | 0 | 0 | 0 | 0 | 0 | 96.02 | [11 empty] | 6A10
0.9 | 0.4 | 0.11 | 0.13 | 1 | 0.1 | 0.525 | 0 | 0.15 | 0.105 | 0 | 0 | 0 | 0 | 0 | 0 | 0 | 0 | 0 | 0 | 0 | 0 | 0 | 0 | 0 | 96.58 | [11 empty] | 6A16
0.6 | 0.5 | 0.25 | 0 | 0.525 | 0 | 0.25 | 0 | 0.025 | 0 | 0 | 0 | 0 | 0 | 0 | 0 | 0 | 0 | 0 | 0 | 0 | 0 | 0.25 | 0 | 0 | 97.6 | [11 empty] | 6A51
0.9 | 0.3 | 0.7 | 0.6 | 0.85 | 0 | 0.3 | 0 | 0.08 | 0.15 | 0 | 0 | 0 | 0 | 0 | 0 | 0 | 0.4 | 0 | 0 | 0 | 0 | 0 | 0 | 0 | 95.72 | [11 empty] | 6A60
0.625 | 0.5 | 0.35 | 0.1 | 1.1 | 0.3 | 0.1 | 0 | 0.07 | 0 | 0 | 0 | 0 | 0 | 0 | 0 | 0 | 0 | 0 | 0 | 0 | 0 | 0 | 0 | 0 | 96.855 | [11 empty] | 6A61
0.2 | 0.1 | 0.25 | 0.6 | 0.25 | 0 | 0.1 | 0 | 0 | 0 | 0 | 0.03 | 0 | 0 | 0 | 0 | 0 | 0 | 0 | 0 | 0 | 0 | 0 | 0.175 | 0 | 98.295 | [11 empty] | 6R630.5
0.225 | 0.225 | 0.01 | 0 | 0 | 0 | 1.1 | 0 | 0 | 0 | 0 | 0 | 0 | 0 | 0 | 0 | 0 | 0 | 0 | 0 | 0 | 0 | 0 | 0 | 0 | 98.44 | [11 empty] | 7A01
0.6 | 0.35 | 0.175 | 0 | 0.675 | 0 | 1.35 | 0.25 | 0.075 | 0.07 | 0 | 0 | 0 | 0 | 0 | 0 | 0 | 0 | 0 | 0 | 0 | 0 | 0 | 0 | 0 | 96.455 | [11 empty] | 7A02
0.2 | 0.2 | 2.1 | 0.1 | 1.4 | 0.05 | 6.35 | 0 | 0.05 | 0 | 0 | 0 | 0 | 0 | 0 | 0 | 0 | 0 | 0 | 0 | 0 | 0 | 0 | 0 | 0 | 89.55 | [11 empty] | 7A03
0.5 | 0.5 | 1.7 | 0.4 | 2.3 | 0.175 | 6 | 0 | 0.1 | 0 | 0 | 0 | 0 | 0 | 0 | 0 | 0 | 0 | 0 | 0 | 0 | 0 | 0 | 0 | 0 | 88.325 |  |  |  | T62 | 410 | 490 | 7 |  |  |  |  | 7A04
0.5 | 0.5 | 1.7 | 0.4 | 2.3 | 0.175 | 6 | 0 | 0.1 | 0 | 0 | 0 | 0 | 0 | 0 | 0 | 0 | 0 | 0 | 0 | 0 | 0 | 0 | 0 | 0 | 88.325 | 470 | 137.5 | 16 | T6 | 400 | 480 | 7 |  |  |  |  | 7A04
0.1 | 0.15 | 1.7 | 0.4 | 2.3 | 0.175 | 5.75 | 0 | 0.05 | 0 | 0 | 0.1 | 0 | 0 | 0 | 0 | 0 | 0 | 0 | 0 | 0 | 0 | 0 | 0 | 0 | 89.275 | [11 empty] | 7B04
0.3 | 0.3 | 1.7 | 0.4 | 2.3 | 0.175 | 6 | 0 | 0 | 0 | 0 | 0 | 0 | 0 | 0 | 0 | 0 | 0 | 0 | 0 | 0 | 0 | 0 | 0 | 0 | 88.825 |  |  |  | T62 |  | 565 | [5 empty] | 7C04
0.1 | 0.15 | 1.8 | 0.1 | 2.3 | 0.05 | 6.1 | 0 | 0.1 | 0.12 | 0 | 0 | 0.045 | 0 | 0 | 0 | 0 | 0 | 0 | 0 | 0 | 0 | 0 | 0 | 0 | 89.135 | [11 empty] | 7D04
0.25 | 0.25 | 0.2 | 0.275 | 1.4 | 0.1 | 4.7 | 0 | 0.04 | 0.175 | 0 | 0 | 0 | 0 | 0 | 0 | 0 | 0 | 0 | 0 | 0 | 0 | 0 | 0 | 0 | 92.61 | [11 empty] | 7A05
0.3 | 0.35 | 0.2 | 0.45 | 1.5 | 0.3 | 4.5 | 0.1 | 0.2 | 0.25 | 0 | 0 | 0 | 0 | 0 | 0 | 0 | 0 | 0 | 0 | 0 | 0 | 0 | 0 | 0 | 91.85 |  |  |  | T4 | 195 | 315 | 11 |  |  |  |  | 7B05
0.3 | 0.35 | 0.2 | 0.45 | 1.5 | 0.3 | 4.5 | 0.1 | 0.2 | 0.25 | 0 | 0 | 0 | 0 | 0 | 0 | 0 | 0 | 0 | 0 | 0 | 0 | 0 | 0 | 0 | 91.85 |  |  |  | T5 | 245 | 325 | 10 |  |  |  |  | 7B05
0.3 | 0.35 | 0.2 | 0.45 | 1.5 | 0.3 | 4.5 | 0.1 | 0.2 | 0.25 | 0 | 0 | 0 | 0 | 0 | 0 | 0 | 0 | 0 | 0 | 0 | 0 | 0 | 0 | 0 | 91.85 |  |  |  | T6 | 275 | 335 | 10 |  |  |  |  | 7B05
0.5 | 0.5 | 1.6 | 0.15 | 2.5 | 0.23 | 5.6 | 0 | 0.1 | 0 | 0 | 0 | 0 | 0 | 0 | 0 | 0 | 0 | 0 | 0 | 0 | 0 | 0 | 0 | 0 | 88.82 |  |  |  | T62 | 410 | 490 | 7 |  |  |  |  | 7A09
0.5 | 0.5 | 1.6 | 0.15 | 2.5 | 0.23 | 5.6 | 0 | 0.1 | 0 | 0 | 0 | 0 | 0 | 0 | 0 | 0 | 0 | 0 | 0 | 0 | 0 | 0 | 0 | 0 | 88.82 |  |  |  | T6 | 400 | 480 | 7 |  |  |  |  | 7A09
0.3 | 0.3 | 0.75 | 0.275 | 3.5 | 0.15 | 3.7 | 0 | 0.1 | 0 | 0 | 0 | 0 | 0 | 0 | 0 | 0 | 0 | 0 | 0 | 0 | 0 | 0 | 0 | 0 | 90.925 | [11 empty] | 7A10
0.6 | 0.7 | 0.125 | 1.25 | 0 | 0 | 1.5 | 0 | 0 | 0 | 0 | 0 | 0 | 0 | 0 | 0 | 0 | 0 | 0 | 0 | 0 | 0 | 0 | 0 | 0 | 95.825 | [11 empty] | 7A11
0.1 | 0.105 | 1 | 0.1 | 1.9 | 0.05 | 6.75 | 0 | 0.045 | 0.14 | 0 | 0 | 0.01005 | 0 | 0 | 0 | 0 | 0 | 0 | 0 | 0 | 0 | 0 | 0 | 0 | 89.79995 | [11 empty] | 7A12
0.5 | 0.5 | 0.75 | 0.25 | 2.7 | 0.2 | 4.9 | 0 | 0.1 | 0 | 0 | 0 | 0.0075 | 0 | 0 | 0 | 0 | 0 | 0 | 0 | 0 | 0 | 0 | 0 | 0 | 90.0925 |  |  |  | T1 | 420 | 470 | 6 |  |  |  |  | 7A15
0.5 | 0.5 | 0.75 | 0.25 | 2.7 | 0.2 | 4.9 | 0 | 0.1 | 0 | 0 | 0 | 0.0075 | 0 | 0 | 0 | 0 | 0 | 0 | 0 | 0 | 0 | 0 | 0 | 0 | 90.0925 |  |  |  | T6 | 420 | 470 | 6 |  |  |  |  | 7A15
0.3 | 0.4 | 0.19 | 0.4 | 1.6 | 0.15 | 4.9 | 0 | 0 | 0.14 | 0 | 0 | 0.00205 | 0 | 0 | 0 | 0 | 0 | 0 | 0 | 0 | 0 | 0 | 0 | 0 | 91.91795 | [11 empty] | 7A19
0.3 | 0.6 | 0.25 | 0.3 | 2.9 | 0.15 | 1.05 | 0 | 0.06 | 0.165 | 0 | 0 | 0.00055 | 0 | 0 | 0 | 0 | 0 | 0 | 0 | 0 | 0 | 0 | 0 | 0 | 94.22445 | [11 empty] | 7A31
0.25 | 0.3 | 0.4 | 0.05 | 2.45 | 0.15 | 5 | 0 | 0.05 | 0 | 0 | 0 | 0 | 0 | 0 | 0 | 0 | 0 | 0 | 0 | 0 | 0 | 0 | 0 | 0 | 91.35 | [11 empty] | 7A33
0.12 | 0.15 | 2.1 | 0.05 | 2.1 | 0.05 | 9.1 | 0 | 0.1 | 0.14 | 0 | 0 | 0 | 0 | 0 | 0 | 0 | 0 | 0 | 0 | 0 | 0 | 0 | 0 | 0 | 86.09 | [11 empty] | 7A36
0.12 | 0.3 | 0.25 | 0.1 | 1.3 | 0.06 | 6.5 | 0 | 0.08 | 0 | 0 | 0 | 0 | 0 | 0 | 0 | 0 | 0 | 0 | 0 | 0 | 0 | 0 | 0 | 0 | 91.29 | [11 empty] | 7A46
0.1 | 0.2 | 0.35 | 0.3 | 1.7 | 0 | 6.2 | 0 | 0.04 | 0.11 | 0 | 0 | 0 | 0.225 | 0 | 0 | 0 | 0 | 0 | 0 | 0 | 0 | 0 | 0 | 0 | 90.775 | [11 empty] | 7A48
0.2 | 0.2 | 0.6 | 0.35 | 2.5 | 0 | 7.7 | 0 | 0 | 0.125 | 0 | 0 | 0 | 0 | 0.125 | 0 | 0 | 0 | 0 | 0 | 0 | 0 | 0 | 0 | 0 | 88.2 | [11 empty] | 7E49
0.12 | 0.15 | 2.2 | 0.1 | 2.4 | 0.04 | 6.5 | 0 | 0.1 | 0.12 | 0 | 0 | 0.0011 | 0 | 0 | 0 | 0 | 0 | 0 | 0 | 0 | 0 | 0 | 0 | 0 | 88.2689 | [11 empty] | 7B50
0.25 | 0.3 | 0.125 | 0.35 | 2.4 | 0.2 | 4.4 | 0 | 0.115 | 0.1 | 0 | 0 | 0 | 0 | 0 | 0 | 0 | 0 | 0 | 0 | 0 | 0 | 0 | 0 | 0 | 91.76 |  |  |  | T6 | 345 | 410 | 7 |  |  |  |  | 7A52
0.1 | 0.1 | 2.15 | 0.05 | 2.3 | 0.04 | 8 | 0 | 0.03 | 0.14 | 0 | 0 | 0 | 0 | 0 | 0 | 0 | 0 | 0 | 0 | 0 | 0 | 0 | 0 | 0 | 87.09 | [11 empty] | 7A55
0.12 | 0.15 | 1.7 | 0.05 | 2 | 0.05 | 9.2 | 0 | 0.1 | 0.12 | 0 | 0 | 0 | 0 | 0 | 0 | 0 | 0 | 0 | 0 | 0 | 0 | 0 | 0 | 0 | 86.51 | [11 empty] | 7A56
0.12 | 0.15 | 0.275 | 0.4 | 2.85 | 0.15 | 7.05 | 0 | 0.065 | 0.1 | 0 | 0 | 0.00155 | 0 | 0 | 0 | 0 | 0 | 0 | 0 | 0 | 0 | 0 | 0 | 0 | 88.83845 | [11 empty] | 7A62
0.15 | 0.35 | 2.3 | 0.275 | 2.05 | 0.15 | 6.85 | 0 | 0.125 | 0.125 | 0 | 0 | 0.005 | 0 | 0 | 0 | 0 | 0 | 0 | 0 | 0 | 0 | 0 | 0 | 0 | 87.62 | [11 empty] | 7A68
0.05 | 0.05 | 2.3 | 0.05 | 2.3 | 0.04 | 8.4 | 0 | 0.03 | 0.165 | 0 | 0 | 0 | 0 | 0 | 0 | 0 | 0 | 0 | 0 | 0 | 0 | 0 | 0 | 0 | 86.615 | [11 empty] | 7B68
0.12 | 0.25 | 2.3 | 0.1 | 2.65 | 0.05 | 8.5 | 0 | 0.03 | 0.15 | 0 | 0 | 0.0011 | 0 | 0 | 0 | 0 | 0 | 0 | 0 | 0 | 0 | 0 | 0 | 0 | 85.8489 | [11 empty] | 7D68
0.1 | 0.15 | 1.3 | 0.24 | 2.2 | 0 | 6.1 | 0 | 0 | 0.09 | 0 | 0 | 0 | 0 | 0.1 | 0 | 0 | 0 | 0 | 0 | 0 | 0 | 0 | 0 | 0 | 89.72 | [11 empty] | 7E75
0.05 | 0.08 | 1.6 | 0.1 | 1.6 | 0.05 | 7.6 | 0 | 0.05 | 0.12 | 0 | 0 | 0 | 0 | 0 | 0 | 0 | 0 | 0 | 0 | 0 | 0 | 0 | 0 | 0 | 88.75 |  |  |  | T7452 | 448 | 496 | 9 |  |  |  |  | 7A85
0.06 | 0.08 | 1.4 | 0.03 | 1.8 | 0 | 7.9 | 0 | 0.05 | 0.185 | 0 | 0 | 0 | 0 | 0 | 0 | 0 | 0 | 0 | 0 | 0 | 0 | 0 | 0 | 0 | 88.495 | [11 empty] | 7B85
0.5 | 0.75 | 1.5 | 0.4 | 2.15 | 0.125 | 5.25 | 0 | 0.1 | 0 | 0 | 0.2 | 0 | 0 | 0 | 0 | 0 | 0 | 0 | 0 | 0 | 0 | 0 | 0 | 0 | 89.025 | [11 empty] | 7A88
0.12 | 0.15 | 1.9 | 0 | 2.3 | 0 | 10.4 | 0 | 0 | 0.225 | 0 | 0.08 | 0 | 0 | 0 | 0 | 0 | 0 | 0 | 0 | 0 | 0 | 0 | 0 | 0 | 84.825 | [11 empty] | 7A93
0.1 | 0.2 | 1.7 | 0 | 2.1 | 0 | 8.1 | 0 | 0.05 | 0.15 | 0 | 0 | 0 | 0 | 0 | 0 | 0 | 0 | 0 | 0 | 0 | 0 | 0 | 0 | 0 | 87.6 | [11 empty] | 7A99
0.15 | 0.15 | 2.6 | 0.4 | 0.375 | 0 | 0.585 | 0 | 0.0505 | 0.14 | 1.55 | 0 | 0.0505 | 0 | 0 | 0 | 0 | 0 | 0 | 0 | 0 | 0 | 0 | 0 | 0 | 93.949 | [11 empty] | 2A97
0.6 | 0.35 | 0.225 | 0.6 | 1.35 | 0.3 | 0.2 | 0 | 0.1 | 0 | 0 | 0 | 0 | 0 | 0 | 0.03 | 0.55 | 0 | 0 | 0 | 0 | 0 | 0 | 0 | 0 | 95.695 | [11 empty] | 6R03
1.15 | 0.35 | 1 | 0.6 | 1.2 | 0.3 | 0.2 | 0 | 0.1 | 0 | 0 | 0 | 0 | 0 | 0 | 0.03 | 0.55 | 0 | 0 | 0 | 0 | 0 | 0 | 0 | 0 | 94.52 | [11 empty] | 6R66
1.5 | 0.6 | 1 | 0.3 | 0.6 | 0 | 4.95 | 0 | 0.2 | 0 | 0 | 0.2 | 0 | 0 | 0 | 0 | 0 | 0 | 0 | 0 | 0 | 1 | 0.2 | 0 | 0 | 89.45 | [11 empty] | 7A16
0.65 | 0 | 0.9 | 0 | 0.38 | 0 | 0 | 0.05 | 0 | 0 | 0 | 0 | 0 | 0 | 0 | 0 | 0 | 0 | 0 | 0 | 0 | 0 | 0 | 0 | 0 | 98.02 |  |  |  | T4 | 125 | 250 | 28 | 145 |  | 70 | 70 | 2008
0 | 0 | 1 | 0.25 | 0.4 | 0 | 0 | 0 | 0 | 0 | 0 | 0 | 0 | 0 | 0 | 0 | 0 | 0 | 0 | 0 | 0 | 0 | 0 | 0 | 0 | 98.35 |  |  |  | T4 | 130 | 240 | 25 | 145 |  | 70 | 70 | 2010
0 | 0 | 5.5 | 0 | 0 | 0 | 0 | 0 | 0 | 0 | 0 | 0 | 0 | 0 | 0 | 0 | 0 | 0 | 0 | 0.4 | 0 | 0.4 | 0 | 0 | 0 | 93.7 | 525 | 160 | 14 | T3 | 295 | 380 | 13 | 95 | 125 | 220 | 70 | 2011
0 | 0 | 5.5 | 0 | 0 | 0 | 0 | 0 | 0 | 0 | 0 | 0 | 0 | 0 | 0 | 0 | 0 | 0 | 0 | 0 | 0 | 0 | 0 | 0 | 0 | 94.5 | 525 | 160 | 14 | T8 | 310 | 405 | 10 | 100 | 125 | 240 | 70 | 2011
0.8 | 0 | 4.4 | 0.8 | 0.5 | 0 | 0 | 0 | 0 | 0 | 0 | 0 | 0 | 0 | 0 | 0 | 0 | 0 | 0 | 0 | 0 | 0 | 0 | 0 | 0 | 93.5 |  |  |  | O | 95 | 185 | 16 | 45 | 90 | 125 | 73 | 2014
0.8 | 0 | 4.4 | 0.8 | 0.5 | 0 | 0 | 0 | 0 | 0 | 0 | 0 | 0 | 0 | 0 | 0 | 0 | 0 | 0 | 0 | 0 | 0 | 0 | 0 | 0 | 93.5 | 500 | 160 | 18 | T4 | 290 | 425 | 18 | 105 | 140 | 260 | 73 | 2014
0.8 | 0 | 4.4 | 0.8 | 0.5 | 0 | 0 | 0 | 0 | 0 | 0 | 0 | 0 | 0 | 0 | 0 | 0 | 0 | 0 | 0 | 0 | 0 | 0 | 0 | 0 | 93.5 | 500 | 160 | 18 | T6 | 415 | 485 | 11 | 135 | 125 | 290 | 73 | 2014
0.5 | 0 | 4 | 0.7 | 0.6 | 0 | 0 | 0 | 0 | 0 | 0 | 0 | 0 | 0 | 0 | 0 | 0 | 0 | 0 | 0 | 0 | 0 | 0 | 0 | 0 | 94.2 |  |  |  | O | 70 | 180 | 20 | 45 | 90 | 125 | 73 | 2017
0.5 | 0 | 4 | 0.7 | 0.6 | 0 | 0 | 0 | 0 | 0 | 0 | 0 | 0 | 0 | 0 | 0 | 0 | 0 | 0 | 0 | 0 | 0 | 0 | 0 | 0 | 94.2 | 500 | 160 | 18 | T4 | 275 | 425 | 20 | 105 | 125 | 260 | 73 | 2017
0 | 0 | 4.4 | 0.6 | 1.5 | 0 | 0 | 0 | 0 | 0 | 0 | 0 | 0 | 0 | 0 | 0 | 0 | 0 | 0 | 0 | 0 | 0 | 0 | 0 | 0 | 93.5 |  |  |  | O | 75 | 185 | 20 | 47 | 90 | 125 | 73 | 2024
0 | 0 | 4.4 | 0.6 | 1.5 | 0 | 0 | 0 | 0 | 0 | 0 | 0 | 0 | 0 | 0 | 0 | 0 | 0 | 0 | 0 | 0 | 0 | 0 | 0 | 0 | 93.5 | 495 | 190 | 12 | T3 | 345 | 485 | 18 | 120 | 140 | 285 | 73 | 2024
0 | 0 | 4.4 | 0.6 | 1.5 | 0 | 0 | 0 | 0 | 0 | 0 | 0 | 0 | 0 | 0 | 0 | 0 | 0 | 0 | 0 | 0 | 0 | 0 | 0 | 0 | 93.5 | 495 | 190 | 12 | T4 | 325 | 472 | 20 | 120 | 140 | 285 | 73 | 2024
0 | 0 | 4.4 | 0.6 | 1.5 | 0 | 0 | 0 | 0 | 0 | 0 | 0 | 0 | 0 | 0 | 0 | 0 | 0 | 0 | 0 | 0 | 0 | 0 | 0 | 0 | 93.5 | 495 | 190 | 8 | T361 | 395 | 495 | 13 | 130 | 125 | 290 | 73 | 2024
0.8 | 0 | 4.4 | 0.8 | 0 | 0 | 0 | 0 | 0 | 0 | 0 | 0 | 0 | 0 | 0 | 0 | 0 | 0 | 0 | 0 | 0 | 0 | 0 | 0 | 0 | 94 | 515 | 170 | 10 | T6 | 255 | 400 | 17 | 110 | 125 | 240 | 72 | 2025
0 | 0 | 2.6 | 0.25 | 0.45 | 0 | 0 | 0 | 0 | 0 | 0 | 0 | 0 | 0 | 0 | 0 | 0 | 0 | 0 | 0 | 0 | 0 | 0 | 0 | 0 | 96.7 | 500 | 170 | 10 | T4 | 195 | 340 | 24 |  | 125 | 205 | 71 | 2036
0 | 0 | 2.6 | 0 | 0.35 | 0 | 0 | 0 | 0 | 0 | 0 | 0 | 0 | 0 | 0 | 0 | 0 | 0 | 0 | 0 | 0 | 0 | 0 | 0 | 0 | 97.05 | 500 | 170 | 10 | T4 | 165 | 295 | 24 | 70 | 95 | 195 | 71 | 2117
0 | 0 | 4.4 | 0.6 | 1.5 | 0 | 0 | 0 | 0 | 0 | 0 | 0 | 0 | 0 | 0 | 0 | 0 | 0 | 0 | 0 | 0 | 0 | 0 | 0 | 0 | 93.5 | 493 | 191 |  | T851 | 440 | 485 | 8 |  |  |  | 73 | 2124
0 | 0 | 4 | 0 | 0.5 | 0 | 0 | 0 | 0 | 0 | 0 | 0 | 0 | 0 | 0 | 0 | 0 | 0 | 0 | 0 | 0 | 0 | 0 | 0 | 0 | 95.5 |  |  |  | T351 | 250 | 360 | 17 |  |  |  | 73 | 2195
0 | 0 | 4 | 0 | 0.5 | 0 | 0 | 0 | 0 | 0 | 0 | 0 | 0 | 0 | 0 | 0 | 0 | 0 | 0 | 0 | 0 | 0 | 0 | 0 | 0 | 95.5 |  |  |  | T851 | 350 | 455 | 10 |  |  |  | 73 | 2195
0 | 0 | 6.3 | 0.3 | 0 | 0 | 0 | 0.1 | 0.06 | 0.18 | 0 | 0 | 0 | 0 | 0 | 0 | 0 | 0 | 0 | 0 | 0 | 0 | 0 | 0 | 0 | 93.06 |  |  |  | O | 75 | 170 | 18 |  |  |  | 73 | 2219
0 | 0 | 6.3 | 0.3 | 0 | 0 | 0 | 0.1 | 0.06 | 0.18 | 0 | 0 | 0 | 0 | 0 | 0 | 0 | 0 | 0 | 0 | 0 | 0 | 0 | 0 | 0 | 93.06 | 535 | 190 | 36 | T62 | 290 | 415 | 10 |  | 105 |  | 73 | 2219
0 | 0 | 6.3 | 0.3 | 0 | 0 | 0 | 0.1 | 0.06 | 0.18 | 0 | 0 | 0 | 0 | 0 | 0 | 0 | 0 | 0 | 0 | 0 | 0 | 0 | 0 | 0 | 93.06 | 535 | 175 | 18 | T81 | 350 | 455 | 10 |  | 105 |  | 73 | 2219
0 | 0 | 6.3 | 0.3 | 0 | 0 | 0 | 0.1 | 0.06 | 0.18 | 0 | 0 | 0 | 0 | 0 | 0 | 0 | 0 | 0 | 0 | 0 | 0 | 0 | 0 | 0 | 93.06 | 535 | 165 | 24 | T87 | 395 | 475 | 10 |  | 105 |  | 73 | 2219
0.18 | 1.1 | 2.3 | 0 | 1.6 | 0 | 0 | 0 | 0.07 | 0 | 0 | 1 | 0 | 0 | 0 | 0 | 0 | 0 | 0 | 0 | 0 | 0 | 0 | 0 | 0 | 93.75 | 530 | 200 | 20 | T61 | 370 | 440 | 10 | 260 | 73 | 90 |  | 2618
0 | 0 | 0 | 0 | 0 | 0 | 0 | 0 | 0 | 0 | 0 | 0 | 0 | 0 | 0 | 0 | 0 | 0 | 0 | 0 | 0 | 0 | 0 | 0 | 0 | 100 | 555 | 175 | 8 | T4 | 125 | 220 | 25 |  |  | 130 | 69 | 6009
0.6 | 0 | 0.28 | 0 | 1 | 0.2 | 0 | 0 | 0 | 0 | 0 | 0 | 0 | 0 | 0 | 0 | 0 | 0 | 0 | 0 | 0 | 0 | 0 | 0 | 0 | 97.92 |  |  |  | O | 55 | 125 | 25 | 30 | 60 | 85 | 69 | 6061
0.6 | 0 | 0.28 | 0 | 1 | 0.2 | 0 | 0 | 0 | 0 | 0 | 0 | 0 | 0 | 0 | 0 | 0 | 0 | 0 | 0 | 0 | 0 | 0 | 0 | 0 | 97.92 | 530 | 160 | 18 | T4 | 145 | 240 | 22 | 65 | 96 | 165 | 69 | 6061
0.6 | 0 | 0.28 | 0 | 1 | 0.2 | 0 | 0 | 0 | 0 | 0 | 0 | 0 | 0 | 0 | 0 | 0 | 0 | 0 | 0 | 0 | 0 | 0 | 0 | 0 | 97.92 | 530 | 160 | 18 | T6 | 275 | 310 | 12 | 95 | 95 | 205 | 69 | 6061
0.4 | 0 | 0 | 0 | 0.7 | 0 | 0 | 0 | 0 | 0 | 0 | 0 | 0 | 0 | 0 | 0 | 0 | 0 | 0 | 0 | 0 | 0 | 0 | 0 | 0 | 98.9 |  |  |  | O | 50 | 90 |  | 25 | 55 | 70 | 69 | 6063
0.4 | 0 | 0 | 0 | 0.7 | 0 | 0 | 0 | 0 | 0 | 0 | 0 | 0 | 0 | 0 | 0 | 0 | 0 | 0 | 0 | 0 | 0 | 0 | 0 | 0 | 98.9 | 520 | 175 | 8 | T4 | 90 | 170 | 22 |  |  |  | 69 | 6063
0.4 | 0 | 0 | 0 | 0.7 | 0 | 0 | 0 | 0 | 0 | 0 | 0 | 0 | 0 | 0 | 0 | 0 | 0 | 0 | 0 | 0 | 0 | 0 | 0 | 0 | 98.9 |  |  |  | T5 | 145 | 185 | 12 | 60 | 70 | 115 | 69 | 6063
0.4 | 0 | 0 | 0 | 0.7 | 0 | 0 | 0 | 0 | 0 | 0 | 0 | 0 | 0 | 0 | 0 | 0 | 0 | 0 | 0 | 0 | 0 | 0 | 0 | 0 | 98.9 | 520 | 175 | 8 | T6 | 215 | 240 | 12 | 73 | 70 | 150 | 69 | 6063
0.4 | 0 | 0 | 0 | 0.7 | 0 | 0 | 0 | 0 | 0 | 0 | 0 | 0 | 0 | 0 | 0 | 0 | 0 | 0 | 0 | 0 | 0 | 0 | 0 | 0 | 98.9 | 520 | 175 | 8 | T83 | 240 | 255 | 9 | 82 |  | 150 | 69 | 6063
1.4 | 0 | 1 | 0.8 | 1.1 | 0 | 0 | 0 | 0 | 0 | 0 | 0 | 0 | 0 | 0 | 0 | 0 | 0 | 0 | 0 | 0 | 0 | 0 | 0 | 0 | 95.7 |  |  |  | O | 85 | 150 | 16 | 43 |  | 95 | 69 | 6066
1.4 | 0 | 1 | 0.8 | 1.1 | 0 | 0 | 0 | 0 | 0 | 0 | 0 | 0 | 0 | 0 | 0 | 0 | 0 | 0 | 0 | 0 | 0 | 0 | 0 | 0 | 95.7 | 530 | 175 | 8 | T4 | 205 | 360 | 16 | 90 |  | 200 | 69 | 6066
1.4 | 0 | 1 | 0.8 | 1.1 | 0 | 0 | 0 | 0 | 0 | 0 | 0 | 0 | 0 | 0 | 0 | 0 | 0 | 0 | 0 | 0 | 0 | 0 | 0 | 0 | 95.7 | 530 | 175 | 8 | T6 | 360 | 395 | 10 | 120 | 110 | 235 | 69 | 6066
1.4 | 0 | 0.28 | 0.7 | 0.8 | 0 | 0 | 0 | 0 | 0 | 0 | 0 | 0 | 0 | 0 | 0 | 0 | 0 | 0 | 0 | 0 | 0 | 0 | 0 | 0 | 96.82 | 545 | 160 | 18 | T6 | 350 | 380 | 10 |  | 95 | 235 | 69 | 6070
0.5 | 0 | 0 | 0 | 0.6 | 0 | 0 | 0 | 0 | 0 | 0 | 0 | 0 | 0 | 0 | 0 | 0 | 0 | 0 | 0 | 0 | 0 | 0 | 0 | 0 | 98.9 |  |  |  | H111 | 75 | 95 |  |  |  |  | 69 | 6101
0.5 | 0 | 0 | 0 | 0.6 | 0 | 0 | 0 | 0 | 0 | 0 | 0 | 0 | 0 | 0 | 0 | 0 | 0 | 0 | 0 | 0 | 0 | 0 | 0 | 0 | 98.9 | 510 | 170 | 7 | T6 | 195 | 220 | 15 | 73 |  | 140 | 69 | 6101
0.85 | 0 | 0.7 | 0.28 | 0.75 | 0 | 0 | 0 | 0 | 0 | 0 | 0 | 0 | 0 | 0 | 0 | 0 | 0 | 0 | 0 | 0 | 0 | 0 | 0 | 0 | 97.42 |  |  |  | T4 | 150 | 280 | 26 |  |  | 175 | 69 | 6111
0.85 | 0 | 0.7 | 0.28 | 0.75 | 0 | 0 | 0 | 0 | 0 | 0 | 0 | 0 | 0 | 0 | 0 | 0 | 0 | 0 | 0 | 0 | 0 | 0 | 0 | 0 | 97.42 |  |  |  | T41 | 150 | 270 | 26 |  |  | 160 | 69 | 6111
0.6 | 0 | 0.28 | 0 | 1 | 0.09 | 0 | 0 | 0 | 0 | 0 | 0 | 0 | 0 | 0 | 0 | 0 | 0 | 0 | 0.55 | 0 | 0.55 | 0 | 0 | 0 | 96.93 | 540 | 170 | 12 | T9 | 380 | 400 | 9 | 120 | 90 | 240 | 69 | 6262
1 | 0 | 0 | 0.6 | 0.6 | 0 | 0 | 0 | 0 | 0 | 0 | 0 | 0 | 0 | 0 | 0 | 0 | 0 | 0 | 0 | 0 | 0 | 0 | 0 | 0 | 97.8 |  |  |  | T4 | 150 | 250 | 20 |  |  | 44 | 69 | 6351
1 | 0 | 0 | 0.6 | 0.6 | 0 | 0 | 0 | 0 | 0 | 0 | 0 | 0 | 0 | 0 | 0 | 0 | 0 | 0 | 0 | 0 | 0 | 0 | 0 | 0 | 97.8 | 505 | 170 | 6 | T6 | 285 | 310 | 14 | 95 | 90 | 200 | 69 | 6351
0 | 0 | 1.6 | 0 | 2.4 | 0.16 | 7.7 | 0 | 0 | 0 | 0 | 0 | 0 | 0 | 0 | 0 | 0 | 0 | 0 | 0 | 0 | 0 | 0 | 0 | 0 | 88.14 |  |  |  | T73 | 450 | 515 | 10 | 135 |  | 305 | 72 | 7049
0 | 0 | 1.6 | 0 | 2.4 | 0.16 | 7.7 | 0 | 0 | 0 | 0 | 0 | 0 | 0 | 0 | 0 | 0 | 0 | 0 | 0 | 0 | 0 | 0 | 0 | 0 | 88.14 |  |  |  | T7352 | 435 | 515 | 9 | 135 |  | 295 | 72 | 7049
0 | 0 | 2.3 | 0 | 2.2 | 0 | 6.2 | 0 | 0 | 0.12 | 0 | 0 | 0 | 0 | 0 | 0 | 0 | 0 | 0 | 0 | 0 | 0 | 0 | 0 | 0 | 89.18 |  |  |  | T7351X | 435 | 495 | 11 |  |  |  | 72 | 7050
0 | 0 | 2.3 | 0 | 2.2 | 0 | 6.2 | 0 | 0 | 0.12 | 0 | 0 | 0 | 0 | 0 | 0 | 0 | 0 | 0 | 0 | 0 | 0 | 0 | 0 | 0 | 89.18 |  |  |  | T7451 | 470 | 525 | 10 |  |  | 305 | 72 | 7050
0 | 0 | 2.3 | 0 | 2.2 | 0 | 6.2 | 0 | 0 | 0.12 | 0 | 0 | 0 | 0 | 0 | 0 | 0 | 0 | 0 | 0 | 0 | 0 | 0 | 0 | 0 | 89.18 | 475 | 99&163 | 8&26 | T7651 | 490 | 550 | 10 |  |  | 325 | 72 | 7050
0 | 0 | 1.6 | 0 | 2.5 | 0.23 | 5.6 | 0 | 0 | 0 | 0 | 0 | 0 | 0 | 0 | 0 | 0 | 0 | 0 | 0 | 0 | 0 | 0 | 0 | 0 | 90.07 |  |  |  | O | 105 | 230 | 19 | 60 |  | 150 | 72 | 7075
0 | 0 | 1.6 | 0 | 2.5 | 0.23 | 5.6 | 0 | 0 | 0 | 0 | 0 | 0 | 0 | 0 | 0 | 0 | 0 | 0 | 0 | 0 | 0 | 0 | 0 | 0 | 90.07 | 480 | 120 | 24 | T6 | 505 | 570 | 11 | 150 | 160 | 330 | 72 | 7075
0 | 0 | 1.6 | 0 | 2.5 | 0.23 | 5.6 | 0 | 0 | 0 | 0 | 0 | 0 | 0 | 0 | 0 | 0 | 0 | 0 | 0 | 0 | 0 | 0 | 0 | 0 | 90.07 | 515 | 147.5 |  | T74 | 455 | 525 | 10 | 135 | 160 | 290 | 72 | 7175
0 | 0 | 2 | 0 | 2.8 | 0.23 | 6.8 | 0 | 0 | 0 | 0 | 0 | 0 | 0 | 0 | 0 | 0 | 0 | 0 | 0 | 0 | 0 | 0 | 0 | 0 | 88.17 |  |  |  | O | 105 | 230 | 15 |  |  |  | 72 | 7178
0 | 0 | 2 | 0 | 2.8 | 0.23 | 6.8 | 0 | 0 | 0 | 0 | 0 | 0 | 0 | 0 | 0 | 0 | 0 | 0 | 0 | 0 | 0 | 0 | 0 | 0 | 88.17 | 468 | 121 | 24 | T6 | 540 | 605 | 10 |  |  |  | 72 | 7178
0 | 0 | 2 | 0 | 2.8 | 0.23 | 6.8 | 0 | 0 | 0 | 0 | 0 | 0 | 0 | 0 | 0 | 0 | 0 | 0 | 0 | 0 | 0 | 0 | 0 | 0 | 88.17 |  |  |  | T76 | 505 | 570 | 11 |  |  |  | 71 | 7178
0 | 0 | 1.6 | 0 | 2.2 | 0.22 | 5.7 | 0 | 0 | 0 | 0 | 0 | 0 | 0 | 0 | 0 | 0 | 0 | 0 | 0 | 0 | 0 | 0 | 0 | 0 | 90.28 | 515 | 155 | 3 | T61 | 490 | 565 | 11 |  |  |  | 70 | 7475
0 | 0 | 1.6 | 0 | 2.2 | 0.22 | 5.7 | 0 | 0 | 0 | 0 | 0 | 0 | 0 | 0 | 0 | 0 | 0 | 0 | 0 | 0 | 0 | 0 | 0 | 0 | 90.28 | 510 | 120 | 24 | T651 | 510 | 585 | 13 |  |  |  | 72 | 7475
0 | 0 | 1.6 | 0 | 2.2 | 0.22 | 5.7 | 0 | 0 | 0 | 0 | 0 | 0 | 0 | 0 | 0 | 0 | 0 | 0 | 0 | 0 | 0 | 0 | 0 | 0 | 90.28 | 510 | 107&163 | 7&27 | T7351 | 420 | 495 | 13 |  |  |  | 72 | 7475
0 | 0 | 1.6 | 0 | 2.2 | 0.22 | 5.7 | 0 | 0 | 0 | 0 | 0 | 0 | 0 | 0 | 0 | 0 | 0 | 0 | 0 | 0 | 0 | 0 | 0 | 0 | 90.28 | 515 | 99&163 | 7&26 | T761 | 450 | 515 | 12 |  |  |  | 70 | 7475
0 | 0 | 1.6 | 0 | 2.2 | 0.22 | 5.7 | 0 | 0 | 0 | 0 | 0 | 0 | 0 | 0 | 0 | 0 | 0 | 0 | 0 | 0 | 0 | 0 | 0 | 0 | 90.28 | 510 | 99&163 | 7&26 | T7651 | 460 | 530 | 12 |  |  |  | 72 | 7475
0 | 0 | 4.6 | 0.35 | 0.35 | 0 | 0 | 0 | 2.5 | 0 | 0 | 0 | 0 | 0 | 0 | 0 | 0 | 0.7 | 0 | 0 | 0 | 0 | 0 | 0 | 0 | 91.5 | 512.5 | 155 | 20 | T6 | 380 | 450 | 8 | 130 |  |  |  | 201
0 | 0 | 4.6 | 0.35 | 0.35 | 0 | 0 | 0 | 2.5 | 0 | 0 | 0 | 0 | 0 | 0 | 0 | 0 | 0.7 | 0 | 0 | 0 | 0 | 0 | 0 | 0 | 91.5 | 512.5 | 190 | 5 | T7 | 415 | 470 | 6 |  | 95 |  |  | 201
0 | 0 | 4.6 | 0.35 | 0.35 | 0 | 0 | 0 | 2.5 | 0 | 0 | 0 | 0 | 0 | 0 | 0 | 0 | 0.7 | 0 | 0 | 0 | 0 | 0 | 0 | 0 | 91.5 |  |  |  | T43 | 255 | 415 | 17 |  |  |  |  | 201
0 | 0 | 4.6 | 0 | 0.25 | 0 | 0 | 0 | 0 | 0 | 0 | 0 | 0 | 0 | 0 | 0 | 0 | 0 | 0 | 0 | 0 | 0 | 0 | 0 | 0 | 95.15 |  |  |  | T43 | 195 | 310 | 6 |  |  |  |  | 204
0 | 0 | 4.6 | 0.35 | 0.25 | 0 | 0 | 0 | 0.22 | 0 | 0 | 0 | 0 | 0 | 0 | 0 | 0 | 0 | 0 | 0 | 0 | 0 | 0 | 0 | 0 | 94.58 |  |  |  | T43 | 250 | 350 | 7 |  |  | 275 |  | A206
3 | 0 | 4 | 0 | 0 | 0 | 0 | 0 | 0 | 0 | 0 | 0 | 0 | 0 | 0 | 0 | 0 | 0 | 0 | 0 | 0 | 0 | 0 | 0 | 0 | 93 |  |  |  | F | 655 | 145 | 3 |  | 75 | 115 |  | 208
2 | 1.2 | 7 | 0 | 0 | 0 | 2.5 | 0 | 0 | 0 | 0 | 0 | 0 | 0 | 0 | 0 | 0 | 0 | 0 | 0 | 0 | 0 | 0 | 0 | 0 | 87.3 |  |  |  | F | 105 | 165 | 2 | 70 | 60 | 140 |  | 213
0 | 0 | 10 | 0 | 0.25 | 0 | 0 | 0 | 0 | 0 | 0 | 0 | 0 | 0 | 0 | 0 | 0 | 0 | 0 | 0 | 0 | 0 | 0 | 0 | 0 | 89.75 | 520 | 315 | 3 | O | 140 | 185 | 1 | 80 | 65 | 145 |  | 222
0 | 0 | 10 | 0 | 0.25 | 0 | 0 | 0 | 0 | 0 | 0 | 0 | 0 | 0 | 0 | 0 | 0 | 0 | 0 | 0 | 0 | 0 | 0 | 0 | 0 | 89.75 | 510 | 155 | 11 | T61 | 275 | 285 | 0.5 | 115 | 60 | 220 | 74 | 222
0 | 0 | 5 | 0.35 | 0 | 0 | 0 | 0.1 | 0 | 0.18 | 0 | 0 | 0 | 0 | 0 | 0 | 0 | 0 | 0 | 0 | 0 | 0 | 0 | 0 | 0 | 94.37 |  |  |  | T72 | 275 | 380 | 10 | 123 | 60 | 240 | 73 | 224
0 | 0 | 8 | 0.5 | 6 | 0 | 0 | 0 | 0 | 0 | 0 | 0.5 | 0 | 0 | 0 | 0 | 0 | 0 | 0 | 0 | 0 | 0 | 0 | 0 | 0 | 85 |  |  |  | F | 195 | 235 | 1 | 90 |  |  |  | 240
0 | 0 | 4 | 0 | 1.5 | 0 | 0 | 0 | 0 | 0 | 0 | 2 | 0 | 0 | 0 | 0 | 0 | 0 | 0 | 0 | 0 | 0 | 0 | 0 | 0 | 92.5 |  |  |  | F | 140 | 145 | 1 |  |  |  | 71 | 242
0 | 0 | 4 | 0 | 1.5 | 0 | 0 | 0 | 0 | 0 | 0 | 2 | 0 | 0 | 0 | 0 | 0 | 0 | 0 | 0 | 0 | 0 | 0 | 0 | 0 | 92.5 | 510 | 345 | 3 | O | 125 | 185 | 1 | 70 | 55 | 145 | 71 | 242
0 | 0 | 4 | 0 | 1.5 | 0 | 0 | 0 | 0 | 0 | 0 | 2 | 0 | 0 | 0 | 0 | 0 | 0 | 0 | 0 | 0 | 0 | 0 | 0 | 0 | 92.5 | 510 | 205 | 8 | T571 | 205 | 220 | 1 | 85 | 75 | 180 | 71 | 242
0 | 0 | 4 | 0 | 1.5 | 0 | 0 | 0 | 0 | 0 | 0 | 2 | 0 | 0 | 0 | 0 | 0 | 0 | 0 | 0 | 0 | 0 | 0 | 0 | 0 | 92.5 | 515 | 217.5 | 4 | T61 | 140 | 220 |  | 105 |  |  | 71 | 242
0 | 0 | 4 | 0 | 1.5 | 0 | 0 | 0 | 0 | 0 | 0 | 2 | 0 | 0 | 0 | 0 | 0 | 0 | 0 | 0 | 0 | 0 | 0 | 0 | 0 | 92.5 | 515 | 342.5 | 0.0333 | T77 | 160 | 205 | 2 | 75 | 70 | 165 | 71 | 242
0 | 0 | 4.1 | 0 | 1.4 | 0.2 | 0 | 0 | 0.14 | 0 | 0 | 2 | 0 | 0 | 0 | 0 | 0 | 0 | 0 | 0 | 0 | 0 | 0 | 0 | 0 | 92.16 |  |  |  | T75 |  | 215 | 2 |  |  |  |  | A242
1.1 | 0 | 4.5 | 0 | 0 | 0 | 0 | 0 | 0 | 0 | 0 | 0 | 0 | 0 | 0 | 0 | 0 | 0 | 0 | 0 | 0 | 0 | 0 | 0 | 0 | 94.4 | 515 | 217.5 | 4 | T4 | 110 | 220 | 9 | 80 | 50 | 180 | 69 | 295
1.1 | 0 | 4.5 | 0 | 0 | 0 | 0 | 0 | 0 | 0 | 0 | 0 | 0 | 0 | 0 | 0 | 0 | 0 | 0 | 0 | 0 | 0 | 0 | 0 | 0 | 94.4 | 515 | 155 | 4.5 | T6 | 165 | 250 | 5 | 75 | 50 | 205 | 69 | 295
1.1 | 0 | 4.5 | 0 | 0 | 0 | 0 | 0 | 0 | 0 | 0 | 0 | 0 | 0 | 0 | 0 | 0 | 0 | 0 | 0 | 0 | 0 | 0 | 0 | 0 | 94.4 | 515 | 155 | 18 | T62 | 220 | 285 | 2 | 90 | 55 | 230 | 69 | 295
1.1 | 0 | 4.5 | 0 | 0 | 0 | 0 | 0 | 0 | 0 | 0 | 0 | 0 | 0 | 0 | 0 | 0 | 0 | 0 | 0 | 0 | 0 | 0 | 0 | 0 | 94.4 | 515 | 260 | 5 | T7 | 110 | 200 | 3 | 70 |  |  | 69 | 295
0 | 0 | 0 | 0.5 | 2.1 | 0.3 | 4.2 | 0 | 0 | 0 | 0 | 0 | 0 | 0 | 0 | 0 | 0 | 0 | 0 | 0 | 0 | 0 | 0 | 0 | 0 | 92.9 | 400 | 100 | 8 | T5 | 150 | 230 | 2 | 85 |  |  |  | 707
0 | 0 | 0 | 0.5 | 2.1 | 0.3 | 4.2 | 0 | 0 | 0 | 0 | 0 | 0 | 0 | 0 | 0 | 0 | 0 | 0 | 0 | 0 | 0 | 0 | 0 | 0 | 92.9 | 530 | 175 | 7 | T7 | 205 | 255 | 1 | 80 |  |  |  | 707
0 | 0 | 0.5 | 0 | 0.7 | 0 | 6.5 | 0 | 0 | 0 | 0 | 0 | 0 | 0 | 0 | 0 | 0 | 0 | 0 | 0 | 0 | 0 | 0 | 0 | 0 | 92.3 |  |  |  | F | 170 | 235 | 4 | 75 |  |  |  | 710
0 | 0 | 0.5 | 0 | 0.7 | 0 | 6.5 | 0 | 0 | 0 | 0 | 0 | 0 | 0 | 0 | 0 | 0 | 0 | 0 | 0 | 0 | 0 | 0 | 0 | 0 | 92.3 | 530 | 20 | 504 | T5 | 140 | 220 | 2 | 75 |  |  |  | 710
0 | 0 | 0 | 0 | 0.58 | 0.5 | 6 | 0 | 0.2 | 0 | 0 | 0 | 0 | 0 | 0 | 0 | 0 | 0 | 0 | 0 | 0 | 0 | 0 | 0 | 0 | 92.72 |  |  |  | F | 170 | 235 | 4 | 75 |  |  |  | 712
0 | 0 | 0 | 0 | 0.58 | 0.5 | 6 | 0 | 0.2 | 0 | 0 | 0 | 0 | 0 | 0 | 0 | 0 | 0 | 0 | 0 | 0 | 0 | 0 | 0 | 0 | 92.72 | 530 | 155 | 7 | T5 | 170 | 235 | 4 | 75 |  |  |  | 712
0 | 0 | 0.7 | 0 | 0.35 | 0 | 7.5 | 0 | 0 | 0 | 0 | 0 | 0 | 0 | 0 | 0 | 0 | 0 | 0 | 0 | 0 | 0 | 0 | 0 | 0 | 91.45 |  |  |  | F | 150 | 220 | 3 | 75 |  |  |  | 713
0 | 0 | 0.7 | 0 | 0.35 | 0 | 7.5 | 0 | 0 | 0 | 0 | 0 | 0 | 0 | 0 | 0 | 0 | 0 | 0 | 0 | 0 | 0 | 0 | 0 | 0 | 91.45 | 530 | 120 | 6 | T5 | 150 | 220 | 3 | 75 |  |  |  | 713
0 | 0 | 0 | 0 | 0.6 | 0.4 | 7 | 0 | 0.15 | 0 | 0 | 0 | 0 | 0 | 0 | 0 | 0 | 0 | 0 | 0 | 0 | 0 | 0 | 0 | 0 | 91.85 | 415 | 180 | 4 | T5 | 185 | 220 | 3 | 85 |  |  |  | 771
0 | 0 | 0 | 0 | 0.6 | 0.4 | 7 | 0 | 0.15 | 0 | 0 | 0 | 0 | 0 | 0 | 0 | 0 | 0 | 0 | 0 | 0 | 0 | 0 | 0 | 0 | 91.85 |  |  |  | T52 | 205 | 250 | 2 | 85 |  |  |  | 771
0 | 0 | 0 | 0 | 0.6 | 0.4 | 7 | 0 | 0.15 | 0 | 0 | 0 | 0 | 0 | 0 | 0 | 0 | 0 | 0 | 0 | 0 | 0 | 0 | 0 | 0 | 91.85 | 415 | 180 | 4 | T53 | 185 | 250 | 2 |  |  |  |  | 771
0 | 0 | 0 | 0 | 0.6 | 0.4 | 7 | 0 | 0.15 | 0 | 0 | 0 | 0 | 0 | 0 | 0 | 0 | 0 | 0 | 0 | 0 | 0 | 0 | 0 | 0 | 91.85 | 590 | 130 | 3 | T6 | 240 | 290 | 5 | 90 |  |  |  | 771
0 | 0 | 0 | 0 | 0.6 | 0.4 | 7 | 0 | 0.15 | 0 | 0 | 0 | 0 | 0 | 0 | 0 | 0 | 0 | 0 | 0 | 0 | 0 | 0 | 0 | 0 | 91.85 | 590 | 140 | 15 | T71 | 310 | 330 | 2 | 120 |  |  |  | 771
0 | 0.09 | 4.45 | 0.55 | 1.48 | 0 | 0 | 0 | 0 | 0.15 | 0 | 0.06 | 0 | 0 | 0 | 0 | 0 | 0 | 0 | 0 | 0 | 0 | 0 | 0 | 0 | 93.18 | [5 empty] | 540 | 16.2
0.06 | 0.06 | 3.92 | 0.57 | 1.42 | 0 | 0 | 0 | 0 | 0.14 | 0 | 0 | 0 | 0 | 0 | 0 | 0 | 0 | 0 | 0 | 0 | 0 | 0 | 0 | 0 | 93.83 | [5 empty] | 538 | 23.3
0 | 0 | 5.6 | 0 | 0.94 | 0 | 0 | 0 | 0 | 0 | 0 | 0 | 0 | 0 | 0 | 0 | 0 | 1.23 | 0 | 0 | 0 | 0 | 0 | 0 | 0 | 92.23 | [5 empty] | 533 | 8.4
0 | 0 | 5.61 | 0.29 | 0.35 | 0 | 0 | 0 | 0.06 | 0.13 | 0 | 0 | 0 | 0 | 0 | 0 | 0 | 0 | 0 | 0 | 0 | 0 | 0 | 0 | 0 | 93.56 | [5 empty] | 533 | 11.8
0 | 0 | 6 | 0.3 | 0.6 | 0 | 0 | 0 | 0.05 | 0 | 0 | 0 | 0 | 0 | 0 | 0 | 0 | 0.17 | 0 | 0 | 0 | 0 | 0 | 0 | 0 | 92.88 | [5 empty] | 532 | 11.1
0.23 | 0.19 | 4.3 | 0.76 | 1.4 | 0 | 0 | 0 | 0 | 0 | 0 | 0 | 0 | 0 | 0 | 0 | 0 | 0 | 0 | 0 | 0 | 0 | 0 | 0 | 0 | 93.11 | [5 empty] | 528 | 13
0.64 | 0.12 | 4.41 | 0.52 | 0.69 | 0 | 0 | 0 | 0 | 0 | 0 | 0 | 0 | 0 | 0 | 0 | 0 | 0 | 0 | 0 | 0 | 0 | 0 | 0 | 0 | 93.62 | [5 empty] | 525 | 14
0 | 0 | 6.46 | 0.24 | 0.67 | 0 | 0 | 0 | 0.04 | 0.13 | 0 | 0 | 0 | 0 | 0 | 0 | 0 | 0.88 | 0 | 0 | 0 | 0 | 0 | 0 | 0 | 91.53 | [5 empty] | 525 | 7.2
0.05 | 0.1 | 5.6 | 0.3 | 0.56 | 0 | 0 | 0 | 0.08 | 0.2 | 0 | 0 | 0 | 0 | 0 | 0 | 0 | 0.4 | 0 | 0 | 0 | 0 | 0 | 0 | 0 | 92.71 | [5 empty] | 516 | 17.4
0 | 0 | 5.3 | 0.38 | 0.79 | 0 | 0 | 0 | 0 | 0.2 | 0 | 0 | 0 | 0 | 0 | 0 | 0 | 0.61 | 0 | 0 | 0 | 0 | 0 | 0 | 0 | 92.72 | [5 empty] | 516 | 9.5
0 | 0.3 | 4.23 | 0.62 | 1.42 | 0 | 0 | 0 | 0 | 0.15 | 0 | 0.27 | 0 | 0 | 0 | 0 | 0 | 0 | 0 | 0 | 0 | 0 | 0 | 0 | 0 | 92.97 | [5 empty] | 513 | 19.8
0 | 0 | 5.06 | 0.6 | 0.9 | 0 | 0 | 0 | 0 | 0.11 | 0 | 0 | 0 | 0 | 0 | 0 | 0 | 0.6 | 0 | 0 | 0 | 0 | 0 | 0 | 0 | 92.7 | [5 empty] | 511 | 12.3
0 | 0.06 | 6 | 0.2 | 0.29 | 0 | 0 | 0 | 0.06 | 0.17 | 0 | 0 | 0 | 0 | 0 | 0 | 0 | 0 | 0 | 0 | 0 | 0 | 0 | 0 | 0 | 93.21 | [5 empty] | 510 | 11.5
0 | 0 | 5.58 | 0.37 | 0.33 | 0 | 0 | 0 | 0.05 | 0.16 | 0 | 0 | 0 | 0 | 0 | 0 | 0 | 0 | 0 | 0 | 0 | 0 | 0 | 0 | 0 | 93.51 | [5 empty] | 510 | 9.6
0 | 0 | 4.18 | 0.6 | 1.8 | 0 | 0 | 0 | 0 | 0.26 | 0 | 0.24 | 0 | 0 | 0 | 0 | 0 | 0 | 0 | 0 | 0 | 0 | 0 | 0 | 0 | 92.54 | [5 empty] | 509 | 7.5
0.05 | 0.1 | 4.8 | 0.3 | 0.6 | 0 | 0 | 0 | 0.08 | 0.2 | 0 | 0 | 0 | 0 | 0 | 0 | 0 | 0.4 | 0 | 0 | 0 | 0 | 0 | 0 | 0 | 93.47 | [5 empty] | 508 | 13.3
0 | 0.08 | 5.9 | 0.21 | 0.28 | 0 | 0 | 0 | 0.05 | 0.19 | 0 | 0 | 0 | 0 | 0 | 0 | 0 | 0 | 0 | 0 | 0 | 0 | 0 | 0 | 0 | 93.26 | [5 empty] | 507 | 11.2
0.06 | 0.06 | 4.05 | 0.56 | 1.36 | 0 | 0 | 0 | 0 | 0.14 | 0 | 0 | 0 | 0 | 0 | 0 | 0 | 0 | 0 | 0 | 0 | 0 | 0 | 0 | 0 | 93.77 | [5 empty] | 506 | 19.7
0.06 | 0 | 5.5 | 0.32 | 1.15 | 0 | 0 | 0 | 0.06 | 0.17 | 0 | 0 | 0 | 0 | 0 | 0 | 0 | 0.32 | 0 | 0 | 0 | 0 | 0 | 0 | 0 | 92.39 | [5 empty] | 506 | 8.4
0 | 0 | 6.62 | 0.32 | 0.63 | 0 | 0 | 0 | 0.06 | 0.14 | 0 | 0 | 0 | 0 | 0 | 0 | 0 | 0.5 | 0 | 0 | 0 | 0 | 0 | 0 | 0 | 91.68 | [5 empty] | 503 | 8.5
0 | 0 | 6.62 | 0.32 | 0.63 | 0 | 0 | 0 | 0.06 | 0.14 | 0 | 0 | 0 | 0 | 0 | 0 | 0 | 0.5 | 0 | 0 | 0 | 0 | 0 | 0 | 0 | 91.68 | [5 empty] | 503 | 8.5
0.1 | 0.22 | 4.97 | 0.86 | 1.65 | 0 | 0 | 0 | 0 | 0 | 0 | 0 | 0 | 0 | 0 | 0 | 0 | 0 | 0 | 0 | 0 | 0 | 0 | 0 | 0 | 92.21 | [5 empty] | 502 | 8.4
0 | 0 | 6.45 | 0.29 | 0.65 | 0 | 0 | 0 | 0.09 | 0.14 | 0 | 0 | 0 | 0 | 0 | 0 | 0 | 0.46 | 0 | 0 | 0 | 0 | 0 | 0 | 0 | 91.87 | [5 empty] | 502 | 9.3
0.2 | 0.3 | 4.38 | 0.64 | 1.51 | 0 | 0.25 | 0 | 0.15 | 0 | 0 | 0 | 0 | 0 | 0 | 0 | 0 | 0 | 0 | 0 | 0 | 0 | 0 | 0 | 0 | 92.57 | [5 empty] | 501 | 11.4
0 | 0 | 6.45 | 0.29 | 0.65 | 0 | 0 | 0 | 0.09 | 0.14 | 0 | 0 | 0 | 0 | 0 | 0 | 0 | 0.46 | 0 | 0 | 0 | 0 | 0 | 0 | 0 | 91.87 | [5 empty] | 501 | 11.3
0 | 0.1 | 6.1 | 0.22 | 0.31 | 0 | 0 | 0 | 0.07 | 0.18 | 0 | 0 | 0 | 0 | 0 | 0 | 0 | 0 | 0 | 0 | 0 | 0 | 0 | 0 | 0 | 92.98 | [5 empty] | 500 | 11
0.06 | 0 | 5.54 | 0.3 | 0.7 | 0 | 0 | 0 | 0.05 | 0.16 | 0 | 0 | 0 | 0 | 0 | 0 | 0 | 0.34 | 0 | 0 | 0 | 0 | 0 | 0 | 0 | 92.82 | [5 empty] | 499 | 7
0.05 | 0.1 | 6.3 | 0.3 | 0.48 | 0 | 0 | 0 | 0.08 | 0.2 | 0 | 0 | 0 | 0 | 0 | 0 | 0 | 0.4 | 0 | 0 | 0 | 0 | 0 | 0 | 0 | 92.09 | [5 empty] | 498 | 16.9
0 | 0 | 5.93 | 0.3 | 0.21 | 0.2 | 0 | 0 | 0.07 | 0.23 | 0 | 0 | 0 | 0 | 0 | 0 | 0 | 0 | 0 | 0 | 0 | 0 | 0 | 0 | 0 | 93.1 | [5 empty] | 498 | 9.4
0 | 0.08 | 4.57 | 0.61 | 1.34 | 0 | 0.03 | 0 | 0 | 0 | 0 | 0 | 0 | 0 | 0 | 0 | 0 | 0 | 0 | 0 | 0 | 0 | 0 | 0 | 0 | 93.33 | [5 empty] | 495 | 22.7
0 | 0.07 | 4.46 | 0.58 | 1.42 | 0 | 0 | 0 | 0 | 0 | 0 | 0 | 0 | 0 | 0 | 0 | 0 | 0 | 0 | 0 | 0 | 0 | 0 | 0 | 0 | 93.42 | [5 empty] | 495 | 22.7
0.18 | 0.28 | 4.42 | 0.52 | 1.52 | 0 | 0 | 0 | 0 | 0 | 0 | 0 | 0 | 0 | 0 | 0 | 0 | 0 | 0 | 0 | 0 | 0 | 0 | 0 | 0 | 93.09 | [5 empty] | 495 | 7.4
0 | 0 | 4.36 | 0.48 | 1.56 | 0 | 0 | 0 | 0 | 0 | 0 | 0 | 0 | 0 | 0 | 0 | 0 | 0 | 0 | 0 | 0 | 0 | 0 | 0 | 0 | 93.6 | [5 empty] | 495 | 14.8
0.5 | 0.5 | 4 | 0.6 | 1.3 | 0 | 0 | 0 | 0.15 | 0 | 0 | 0 | 0 | 0 | 0 | 0 | 0 | 0 | 0 | 0 | 0 | 0 | 0 | 0 | 0 | 92.95 | [5 empty] | 495 | 13
0 | 0 | 4.4 | 0.81 | 1.51 | 0 | 0 | 0 | 0 | 0 | 0 | 0 | 0 | 0 | 0 | 0 | 0 | 0 | 0 | 0 | 0 | 0 | 0 | 0 | 0 | 93.25 | [5 empty] | 494 | 17.3
0.05 | 0.16 | 5.9 | 0.29 | 0.22 | 0 | 0 | 0 | 0.06 | 0.19 | 0 | 0 | 0 | 0 | 0 | 0 | 0 | 0 | 0 | 0 | 0 | 0 | 0 | 0 | 0 | 93.13 | [5 empty] | 493 | 11
0.05 | 0.1 | 4.57 | 0.61 | 1.34 | 0 | 0.05 | 0 | 0.05 | 0 | 0 | 0 | 0 | 0 | 0 | 0 | 0 | 0 | 0 | 0 | 0 | 0 | 0 | 0 | 0 | 93.23 | [5 empty] | 492 | 12.5
0.09 | 0.23 | 4.4 | 0.64 | 1.35 | 0 | 0 | 0 | 0 | 0 | 0 | 0 | 0 | 0 | 0 | 0 | 0 | 0 | 0 | 0 | 0 | 0 | 0 | 0 | 0 | 93.29 | [5 empty] | 491 | 10.3
0 | 0.3 | 4.65 | 0.9 | 1.65 | 0 | 0 | 0 | 0 | 0 | 0 | 0 | 0 | 0 | 0 | 0 | 0 | 0 | 0 | 0 | 0 | 0 | 0 | 0 | 0 | 92.45 | [5 empty] | 491 | 18
0 | 0 | 6.08 | 0.31 | 0.19 | 0 | 0 | 0 | 0 | 0.25 | 0 | 0 | 0 | 0 | 0 | 0 | 0 | 0 | 0 | 0 | 0 | 0 | 0 | 0 | 0 | 93.17 | [5 empty] | 491 | 11.2
0 | 0 | 4.3 | 0.3 | 1.5 | 0 | 0 | 0 | 0 | 0 | 0 | 0 | 0 | 0 | 0 | 0 | 0 | 0 | 0 | 0 | 0 | 0 | 0 | 0 | 0 | 93.9 | [5 empty] | 490 | 15
0.06 | 0.1 | 5.74 | 0.3 | 0.44 | 0 | 0 | 0 | 0 | 0.09 | 0 | 0 | 0 | 0 | 0 | 0 | 0 | 0.88 | 0 | 0 | 0 | 0 | 0 | 0 | 0 | 92.36 | [5 empty] | 490 | 8.4
0 | 0 | 4.35 | 0.36 | 0.46 | 0 | 0 | 0 | 0.12 | 0 | 0 | 0 | 0 | 0 | 0 | 0 | 0 | 0.63 | 0 | 0 | 0 | 0 | 0 | 0 | 0 | 94.04 | [5 empty] | 490 | 6
0.09 | 0.12 | 4.36 | 0.56 | 1.49 | 0 | 0 | 0 | 0 | 0 | 0 | 0 | 0 | 0 | 0 | 0 | 0 | 0 | 0 | 0 | 0 | 0 | 0 | 0 | 0 | 93.38 | [5 empty] | 488 | 9.3
0 | 0 | 5.56 | 0 | 0.53 | 0 | 0 | 0 | 0 | 0 | 0 | 0 | 0 | 0 | 0 | 0 | 0 | 0.84 | 0 | 0 | 0 | 0 | 0 | 0 | 0 | 93.07 | [5 empty] | 487 | 10.3
0 | 0 | 5.3 | 0.3 | 0.8 | 0 | 0 | 0 | 0 | 0.15 | 0 | 0 | 0 | 0 | 0 | 0 | 0 | 0.5 | 0 | 0 | 0 | 0 | 0 | 0 | 0 | 92.95 | [5 empty] | 487 | 8.7
0 | 0 | 4.36 | 0.72 | 1.48 | 0 | 0 | 0 | 0 | 0 | 0 | 0 | 0 | 0 | 0 | 0 | 0 | 0 | 0 | 0 | 0 | 0 | 0 | 0 | 0 | 93.42 | [5 empty] | 486 | 16.6
0 | 0 | 5.3 | 0.3 | 1.2 | 0 | 0 | 0 | 0 | 0.15 | 0 | 0 | 0 | 0 | 0 | 0 | 0 | 0.5 | 0 | 0 | 0 | 0 | 0 | 0 | 0 | 92.55 | [5 empty] | 486 | 11
0.07 | 0.17 | 4.58 | 0.64 | 1.47 | 0 | 0.07 | 0 | 0 | 0 | 0 | 0 | 0 | 0 | 0 | 0 | 0 | 0 | 0 | 0 | 0 | 0 | 0 | 0 | 0 | 92.97 | [5 empty] | 485 | 13.3
0.06 | 0.08 | 4.13 | 0.58 | 1.41 | 0 | 0 | 0 | 0 | 0 | 0 | 0.01 | 0 | 0 | 0 | 0 | 0 | 0 | 0 | 0 | 0 | 0 | 0 | 0 | 0 | 93.71 | [5 empty] | 485 | 23.3
0.06 | 0.08 | 4.23 | 0.56 | 1.41 | 0 | 0 | 0 | 0 | 0 | 0 | 0 | 0 | 0 | 0 | 0 | 0 | 0 | 0 | 0 | 0 | 0 | 0 | 0 | 0 | 93.64 | [5 empty] | 485 | 18
0 | 0 | 4.82 | 0.29 | 0.73 | 0 | 0 | 0 | 0.05 | 0.15 | 0 | 0 | 0 | 0 | 0 | 0 | 0 | 0.57 | 0 | 0 | 0 | 0 | 0 | 0 | 0 | 93.33 | [5 empty] | 483 | 9.6
0 | 0 | 5.2 | 0.2 | 0.1 | 0 | 0 | 0 | 0.05 | 0.17 | 0 | 0 | 0 | 0 | 0 | 0 | 0 | 0 | 0 | 0 | 0 | 0 | 0 | 0 | 0 | 94.28 | [5 empty] | 482 | 13.5
0.14 | 0.18 | 4.42 | 0.52 | 1.43 | 0 | 0 | 0 | 0 | 0 | 0 | 0 | 0 | 0 | 0 | 0 | 0 | 0 | 0 | 0 | 0 | 0 | 0 | 0 | 0 | 93.31 | [5 empty] | 481 | 8.2
0 | 0.59 | 4.41 | 0.58 | 1.44 | 0 | 0 | 0 | 0 | 0.15 | 0 | 0.63 | 0 | 0 | 0 | 0 | 0 | 0 | 0 | 0 | 0 | 0 | 0 | 0 | 0 | 92.15 | [5 empty] | 480 | 18.9
0 | 0.22 | 5.8 | 0.55 | 0.18 | 0 | 0 | 0 | 0 | 0 | 0 | 0 | 0 | 0 | 0 | 0 | 0 | 0 | 0 | 0 | 0 | 0 | 0 | 0 | 0 | 93.21 | [5 empty] | 479 | 10.8
0.07 | 0.17 | 4.58 | 0.64 | 1.47 | 0 | 0.07 | 0 | 0 | 0 | 0 | 0 | 0 | 0 | 0 | 0 | 0 | 0 | 0 | 0 | 0 | 0 | 0 | 0 | 0 | 92.97 | [5 empty] | 478 | 21.3
0.09 | 0.1 | 4.1 | 0.5 | 1.48 | 0 | 0.03 | 0 | 0.05 | 0 | 0 | 0 | 0 | 0 | 0 | 0 | 0 | 0 | 0 | 0 | 0 | 0 | 0 | 0 | 0 | 93.66 | [5 empty] | 478 | 13
0.06 | 0.08 | 4.2 | 0.56 | 1.4 | 0 | 0 | 0 | 0.05 | 0 | 0 | 0 | 0 | 0 | 0 | 0 | 0 | 0 | 0 | 0 | 0 | 0 | 0 | 0 | 0 | 93.65 | [5 empty] | 478 | 23.9
0 | 0 | 4.1 | 0.52 | 1.45 | 0 | 0 | 0 | 0.04 | 0 | 0 | 0 | 0 | 0 | 0 | 0 | 0 | 0.54 | 0 | 0 | 0 | 0 | 0 | 0 | 0 | 93.29 | [5 empty] | 478 | 12.3
0.06 | 0.14 | 5.7 | 0.3 | 0.21 | 0 | 0 | 0 | 0.06 | 0.08 | 0 | 0 | 0 | 0 | 0 | 0 | 0 | 0 | 0 | 0 | 0 | 0 | 0 | 0 | 0 | 93.45 | [5 empty] | 477 | 9.7
0.06 | 0.06 | 4 | 0.6 | 1.4 | 0 | 0 | 0 | 0 | 0 | 0 | 0 | 0 | 0 | 0 | 0 | 0 | 0 | 0 | 0 | 0 | 0 | 0 | 0 | 0 | 93.88 | [5 empty] | 476 | 18.5
0.06 | 0.08 | 4.23 | 0.56 | 1.41 | 0 | 0 | 0 | 0 | 0 | 0 | 0 | 0 | 0 | 0 | 0 | 0 | 0 | 0 | 0 | 0 | 0 | 0 | 0 | 0 | 93.64 | [5 empty] | 476 | 19.6
0.05 | 0.1 | 5.1 | 0.54 | 0.65 | 0 | 0.05 | 0 | 0.05 | 0 | 0 | 0 | 0 | 0 | 0 | 0 | 0 | 0 | 0 | 0 | 0 | 0 | 0 | 0 | 0 | 93.46 | [5 empty] | 476 | 16.6
0 | 0 | 4.88 | 0.27 | 0.72 | 0 | 0 | 0 | 0.04 | 0.16 | 0 | 0 | 0 | 0 | 0 | 0 | 0 | 0.36 | 0 | 0 | 0 | 0 | 0 | 0 | 0 | 93.51 | [5 empty] | 476 | 10.2
0 | 0 | 4.36 | 0.5 | 1.33 | 0 | 0 | 0 | 0 | 0 | 0 | 0 | 0 | 0 | 0 | 0 | 0 | 0 | 0 | 0 | 0 | 0 | 0 | 0 | 0 | 93.59 | [5 empty] | 476 | 18
0 | 0 | 5.1 | 0.54 | 0.65 | 0 | 0 | 0 | 0 | 0 | 0 | 0 | 0 | 0 | 0 | 0 | 0 | 0 | 0 | 0 | 0 | 0 | 0 | 0 | 0 | 93.63 | [5 empty] | 475 | 16
0.11 | 0.21 | 5 | 0.6 | 1.21 | 0 | 0 | 0 | 0 | 0 | 0 | 0 | 0 | 0 | 0 | 0 | 0 | 0 | 0 | 0 | 0 | 0 | 0 | 0 | 0 | 92.87 | [5 empty] | 475 | 10.6
0.05 | 0.15 | 5.8 | 0.27 | 0.2 | 0 | 0 | 0 | 0.05 | 0.24 | 0 | 0 | 0 | 0 | 0 | 0 | 0 | 0 | 0 | 0 | 0 | 0 | 0 | 0 | 0 | 93.24 | [5 empty] | 475 | 9.2
0.06 | 0.12 | 6 | 0.18 | 0.3 | 0 | 0 | 0 | 0.06 | 0.2 | 0 | 0 | 0 | 0 | 0 | 0 | 0 | 0 | 0 | 0 | 0 | 0 | 0 | 0 | 0 | 93.08 | [5 empty] | 475 | 10.5
0.94 | 0.28 | 4.26 | 0.81 | 0.6 | 0 | 0.08 | 0 | 0 | 0 | 0 | 0 | 0 | 0 | 0 | 0 | 0 | 0 | 0 | 0 | 0 | 0 | 0 | 0 | 0 | 93.03 | [5 empty] | 473 | 12.5
0 | 0 | 3.46 | 0.5 | 1.8 | 0 | 0.2 | 0 | 0.05 | 0.09 | 0 | 0 | 0 | 0 | 0 | 0 | 0 | 0 | 0 | 0 | 0 | 0 | 0 | 0 | 0 | 93.89 | [5 empty] | 471 | 11.8
0.1 | 0.3 | 3.8 | 0.61 | 1.75 | 0 | 0 | 0 | 0 | 0 | 0 | 0 | 0 | 0 | 0 | 0 | 0 | 0 | 0 | 0 | 0 | 0 | 0 | 0 | 0 | 93.44 | [5 empty] | 470 | 10.3
0 | 0 | 4.5 | 0.6 | 1.5 | 0 | 0 | 0 | 0.2 | 0.5 | 0 | 0 | 0 | 0 | 0 | 0 | 0 | 0 | 0 | 0 | 0 | 0 | 0 | 0 | 0 | 92.7 | [5 empty] | 470 | 25.5
0 | 0 | 5.7 | 0.46 | 0.3 | 0 | 0 | 0 | 0.08 | 0.12 | 0 | 0 | 0 | 0 | 0 | 0 | 0 | 0 | 0 | 0 | 0 | 0 | 0 | 0 | 0 | 93.34 | [5 empty] | 470 | 8
0 | 0.05 | 3.98 | 0.3 | 1.16 | 0 | 0.7 | 0 | 0 | 0 | 0 | 0 | 0 | 0 | 0 | 0 | 0 | 0 | 0 | 0 | 0 | 0 | 0 | 0 | 0 | 93.8 | [5 empty] | 470 | 12.4
0.09 | 0.1 | 4.1 | 0.5 | 1.48 | 0 | 0.03 | 0 | 0.04 | 0 | 0 | 0 | 0 | 0 | 0 | 0 | 0 | 0 | 0 | 0 | 0 | 0 | 0 | 0 | 0 | 93.66 | [5 empty] | 469 | 22.8
0 | 0 | 4.5 | 0.5 | 1.47 | 0 | 0 | 0 | 0 | 0 | 0 | 0.19 | 0 | 0 | 0 | 0 | 0 | 0 | 0 | 0 | 0 | 0 | 0 | 0 | 0 | 93.13 | [5 empty] | 469 | 20.8
0 | 0 | 4.75 | 0.26 | 0.8 | 0 | 0 | 0 | 0.05 | 0.16 | 0 | 0 | 0 | 0 | 0 | 0 | 0 | 0.14 | 0 | 0 | 0 | 0 | 0 | 0 | 0 | 93.79 | [5 empty] | 469 | 10.9
0.05 | 0.05 | 4.8 | 0.4 | 1.5 | 0 | 0 | 0 | 0 | 0 | 0 | 0 | 0 | 0 | 0 | 0 | 0 | 0 | 0 | 0 | 0 | 0 | 0 | 0 | 0 | 93.2 | [5 empty] | 468 | 21.3
0.1 | 0.24 | 4 | 0.38 | 1.23 | 0 | 0 | 0 | 0 | 0 | 0 | 0 | 0 | 0 | 0 | 0 | 0 | 0 | 0 | 0 | 0 | 0 | 0 | 0 | 0 | 94.05 | [5 empty] | 467 | 10.9
0 | 0 | 5.3 | 0.3 | 0.8 | 0 | 0 | 0 | 0 | 0.15 | 0 | 0 | 0 | 0 | 0 | 0 | 0 | 0.2 | 0 | 0 | 0 | 0 | 0 | 0 | 0 | 93.25 | [5 empty] | 467 | 10.1
0.05 | 0.15 | 5.9 | 0.28 | 0.22 | 0 | 0 | 0 | 0.05 | 0 | 0 | 0 | 0 | 0 | 0 | 0 | 0 | 0 | 0 | 0 | 0 | 0 | 0 | 0 | 0 | 93.35 | [5 empty] | 466 | 8.6
0 | 0 | 3.51 | 0.52 | 1.35 | 0 | 0.21 | 0 | 0.07 | 0.09 | 0 | 0 | 0 | 0 | 0 | 0 | 0 | 0 | 0 | 0 | 0 | 0 | 0 | 0 | 0 | 94.25 | [5 empty] | 464 | 13.9
0.1 | 0.1 | 5.54 | 0.07 | 0.34 | 0 | 0.12 | 0 | 0.36 | 0.24 | 0 | 0 | 0 | 0 | 0 | 0 | 0 | 0 | 0 | 0 | 0 | 0 | 0 | 0 | 0 | 93.13 | [5 empty] | 464 | 11.3
0.08 | 0.19 | 4.28 | 0.41 | 1.24 | 0 | 0.1 | 0 | 0.05 | 0.1 | 0 | 0.05 | 0 | 0 | 0 | 0 | 0 | 0 | 0 | 0 | 0 | 0 | 0 | 0 | 0 | 93.4 | [5 empty] | 463 | 10.3
0.08 | 0.19 | 4.28 | 0.41 | 1.24 | 0.1 | 0.1 | 0 | 0.05 | 0.1 | 0 | 0.05 | 0 | 0 | 0 | 0 | 0 | 0 | 0 | 0 | 0 | 0 | 0 | 0 | 0 | 93.4 | [5 empty] | 463 | 10.3
0.05 | 0.05 | 5.14 | 0.27 | 0.46 | 0.2 | 0 | 0 | 0.08 | 0.13 | 0 | 0 | 0 | 0 | 0 | 0 | 0 | 0.42 | 0 | 0 | 0 | 0 | 0 | 0 | 0 | 93.22 | [5 empty] | 463 | 12.5
0 | 0 | 4.5 | 0.6 | 1.5 | 0 | 0 | 0 | 0.2 | 0.3 | 0 | 0 | 0 | 0 | 0 | 0 | 0 | 0 | 0 | 0 | 0 | 0 | 0 | 0 | 0 | 92.9 | [5 empty] | 462 | 22.5
0.05 | 0.16 | 6.37 | 0.3 | 0 | 0 | 0 | 0 | 0.04 | 0.12 | 0 | 0 | 0 | 0 | 0 | 0 | 0 | 0 | 0 | 0 | 0 | 0 | 0 | 0 | 0 | 92.96 | [5 empty] | 461 | 13
0 | 0 | 3.78 | 0.67 | 1.67 | 0 | 0 | 0 | 0 | 0.13 | 0 | 0 | 0 | 0 | 0 | 0 | 0 | 0 | 0 | 0 | 0 | 0 | 0 | 0 | 0 | 93.75 | [5 empty] | 460 | 21.9
0.11 | 0.2 | 5.9 | 0.2 | 0.32 | 0 | 0 | 0 | 0.08 | 0.21 | 0 | 0 | 0 | 0 | 0 | 0 | 0 | 0 | 0 | 0 | 0 | 0 | 0 | 0 | 0 | 92.98 | [5 empty] | 460 | 9.4
0 | 1.12 | 2.65 | 0.16 | 1.81 | 0 | 0 | 0 | 0.04 | 0.14 | 0 | 1.16 | 0 | 0 | 0 | 0 | 0 | 0 | 0 | 0 | 0 | 0 | 0 | 0 | 0 | 92.89 | [5 empty] | 460 | 11.8
0.3 | 0.3 | 3.4 | 0.65 | 2.3 | 0 | 0.1 | 0 | 0.2 | 0 | 0 | 0 | 0 | 0 | 0 | 0 | 0 | 0 | 0 | 0 | 0 | 0 | 0 | 0 | 0 | 92.74 | [5 empty] | 460 | 25
0.74 | 0.18 | 4.3 | 0.57 | 0.69 | 0 | 0.07 | 0 | 0 | 0 | 0 | 0 | 0 | 0 | 0 | 0 | 0 | 0 | 0 | 0 | 0 | 0 | 0 | 0 | 0 | 93.43 | [5 empty] | 460 | 23.5
0.5 | 0.5 | 4.4 | 0.6 | 1.5 | 0 | 0.3 | 0 | 0.15 | 0 | 0 | 0.1 | 0 | 0 | 0 | 0 | 0 | 0 | 0 | 0 | 0 | 0 | 0 | 0 | 0 | 91.95 | [5 empty] | 459 | 13.8
0 | 0 | 5.3 | 0.3 | 0.8 | 0 | 0 | 0 | 0 | 0.15 | 0 | 0 | 0 | 0 | 0 | 0 | 0 | 0 | 0 | 0 | 0 | 0 | 0 | 0 | 0 | 93.45 | [5 empty] | 457 | 10.1
0.05 | 0.15 | 5.8 | 0.28 | 0.22 | 0 | 0 | 0 | 0.05 | 0.2 | 0 | 0 | 0 | 0 | 0 | 0 | 0 | 0 | 0 | 0 | 0 | 0 | 0 | 0 | 0 | 93.25 | [5 empty] | 457 | 9.8
0 | 0 | 2.97 | 0.56 | 1.98 | 0.11 | 0 | 0 | 0.18 | 0.18 | 0 | 0 | 0 | 0 | 0 | 0 | 0 | 0.6 | 0 | 0 | 0 | 0 | 0 | 0 | 0 | 93.37 | [5 empty] | 456 | 19.8
0.06 | 0.12 | 3.8 | 0.29 | 1.4 | 0 | 0 | 0 | 0.05 | 0.11 | 0 | 0 | 0 | 0 | 0 | 0 | 0 | 0 | 0 | 0 | 0 | 0 | 0 | 0 | 0 | 94.17 | [5 empty] | 455 | 23.8
0 | 0 | 5.3 | 0.3 | 0.8 | 0 | 0 | 0 | 0 | 0.15 | 0 | 0 | 0 | 0 | 0 | 0 | 0 | 0 | 0 | 0 | 0 | 0 | 0 | 0 | 0 | 93.45 | [5 empty] | 455 | 11.6
0 | 0 | 4.32 | 0.49 | 1.42 | 0 | 0 | 0 | 0 | 0.16 | 0 | 0 | 0 | 0 | 0 | 0 | 0 | 0 | 0 | 0 | 0 | 0 | 0 | 0 | 0 | 93.4 | [5 empty] | 455 | 18.8
0.07 | 0 | 5.09 | 0 | 0 | 0 | 0 | 0 | 0 | 0 | 0 | 0 | 0 | 0 | 0 | 0 | 0 | 0 | 0 | 0 | 0 | 0 | 0 | 0 | 0 | 94.84 | [5 empty] | 454 | 16.2
0.09 | 0.3 | 4.26 | 0.57 | 1.45 | 0 | 0.07 | 0 | 0 | 0 | 0 | 0 | 0 | 0 | 0 | 0 | 0 | 0 | 0 | 0 | 0 | 0 | 0 | 0 | 0 | 93.24 | [5 empty] | 454 | 7.6
0.16 | 0.24 | 4.26 | 0.52 | 1.48 | 0 | 0.04 | 0 | 0.04 | 0 | 0 | 0 | 0 | 0 | 0 | 0 | 0 | 0 | 0 | 0 | 0 | 0 | 0 | 0 | 0 | 93.26 | [5 empty] | 454 | 19
0.25 | 0.25 | 4.64 | 0.68 | 1.49 | 0 | 0.15 | 0 | 0.1 | 0 | 0 | 0 | 0 | 0 | 0 | 0 | 0 | 0 | 0 | 0 | 0 | 0 | 0 | 0 | 0 | 92.39 | [5 empty] | 453 | 11.3
0 | 0.13 | 6.12 | 0.33 | 0 | 0 | 0 | 0 | 0 | 0.13 | 0 | 0 | 0 | 0 | 0 | 0 | 0 | 0 | 0 | 0 | 0 | 0 | 0 | 0 | 0 | 93.24 | [5 empty] | 453 | 20
0.25 | 0.25 | 4.64 | 0.68 | 1.49 | 0.05 | 0.15 | 0 | 0.1 | 0 | 0 | 0 | 0 | 0 | 0 | 0 | 0 | 0 | 0 | 0 | 0 | 0 | 0 | 0 | 0 | 92.39 | [5 empty] | 453 | 11.3
0.05 | 0.05 | 4 | 0.3 | 1.14 | 0 | 0 | 0 | 0.05 | 0.08 | 0 | 0 | 0 | 0 | 0 | 0 | 0 | 0 | 0 | 0 | 0 | 0 | 0 | 0 | 0 | 94.33 | [5 empty] | 450 | 18
0.05 | 0.2 | 5.11 | 0 | 0.96 | 0 | 0.03 | 0 | 0 | 0 | 0 | 0 | 0 | 0 | 0 | 0 | 0 | 0.61 | 0 | 0 | 0 | 0 | 0 | 0 | 0 | 92.96 | [5 empty] | 449 | 15
0 | 0.13 | 3.89 | 0.43 | 1.47 | 0 | 0 | 0 | 0 | 0 | 0 | 0 | 0 | 0 | 0 | 0 | 0 | 0 | 0 | 0 | 0 | 0 | 0 | 0 | 0 | 94.09 | [5 empty] | 448 | 13.4
0 | 0 | 3.48 | 0.51 | 0.71 | 0 | 0.22 | 0 | 0.07 | 0.08 | 0 | 0 | 0 | 0 | 0 | 0 | 0 | 0 | 0 | 0 | 0 | 0 | 0 | 0 | 0 | 94.92 | [5 empty] | 448 | 14.8
0 | 0 | 6.3 | 0.39 | 0 | 0 | 0 | 0 | 0.06 | 0.13 | 0 | 0 | 0 | 0 | 0 | 0 | 0 | 0 | 0 | 0 | 0 | 0 | 0 | 0 | 0 | 93.1 | [5 empty] | 448 | 10.3
0.05 | 0.2 | 5.11 | 0.05 | 0.96 | 0.06 | 0 | 0 | 0.02 | 0 | 0 | 0 | 0 | 0 | 0 | 0 | 0 | 0.61 | 0 | 0 | 0 | 0 | 0 | 0 | 0 | 92.97 | [5 empty] | 448 | 14.1
0 | 0 | 4.11 | 0.46 | 1.9 | 0 | 0 | 0 | 0 | 0 | 0 | 0 | 0 | 0 | 0 | 0 | 0 | 0 | 0 | 0 | 0 | 0 | 0 | 0 | 0 | 93.53 | [5 empty] | 447 | 11.5
0.05 | 0.2 | 5.11 | 0 | 0.96 | 0 | 0.03 | 0 | 0 | 0 | 0 | 0 | 0 | 0 | 0 | 0 | 0 | 0.61 | 0 | 0 | 0 | 0 | 0 | 0 | 0 | 92.97 | [5 empty] | 447 | 14
0 | 0 | 5.5 | 0.26 | 0.4 | 0 | 0 | 0 | 0.08 | 0.12 | 0 | 0 | 0 | 0 | 0 | 0 | 0 | 0.44 | 0 | 0 | 0 | 0 | 0 | 0 | 0 | 93.1 | [5 empty] | 446 | 12.5
0 | 0.05 | 3.98 | 0.3 | 1.16 | 0 | 0.76 | 0 | 0 | 0 | 0 | 0 | 0 | 0 | 0 | 0 | 0 | 0 | 0 | 0 | 0 | 0 | 0 | 0 | 0 | 93.74 | [5 empty] | 445 | 20.4
0 | 0.24 | 4.26 | 0.66 | 1.37 | 0 | 0.04 | 0 | 0 | 0 | 0 | 0 | 0 | 0 | 0 | 0 | 0 | 0 | 0 | 0 | 0 | 0 | 0 | 0 | 0 | 93.35 | [5 empty] | 445 | 19.5
0 | 0 | 5.65 | 0.44 | 0.38 | 0 | 0 | 0 | 0.07 | 0.17 | 0 | 0 | 0 | 0 | 0 | 0 | 0 | 0 | 0 | 0 | 0 | 0 | 0 | 0 | 0 | 93.29 | [5 empty] | 443 | 11.2
0.05 | 0.16 | 4.81 | 0.6 | 1.34 | 0 | 0 | 0 | 0 | 0 | 0 | 0 | 0 | 0 | 0 | 0 | 0 | 0 | 0 | 0 | 0 | 0 | 0 | 0 | 0 | 93.01 | [5 empty] | 443 | 22.5
0.13 | 0.24 | 4.31 | 0.56 | 1.6 | 0 | 0.09 | 0 | 0 | 0 | 0 | 0 | 0 | 0 | 0 | 0 | 0 | 0 | 0 | 0 | 0 | 0 | 0 | 0 | 0 | 93.07 | [5 empty] | 442 | 18.5
0 | 0.18 | 3.24 | 0.56 | 1.88 | 0 | 0 | 0 | 0 | 0 | 0 | 0 | 0 | 0 | 0 | 0 | 0 | 0 | 0 | 0 | 0 | 0 | 0 | 0 | 0 | 94.14 | [5 empty] | 439 | 6
0 | 1.11 | 2.63 | 0.15 | 1.61 | 0 | 0 | 0 | 0.04 | 0.14 | 0 | 1.17 | 0 | 0 | 0 | 0 | 0 | 0 | 0 | 0 | 0 | 0 | 0 | 0 | 0 | 93.12 | [5 empty] | 436 | 12.9
0 | 0 | 4.4 | 0.6 | 1.5 | 0 | 0 | 0 | 0 | 0 | 0 | 0 | 0 | 0 | 0 | 0 | 0 | 0 | 0 | 0 | 0 | 0 | 0 | 0 | 0 | 93.5 | [5 empty] | 436 | 10.1
0 | 0 | 4.24 | 0.25 | 0.37 | 0 | 0 | 0 | 0 | 0.09 | 0 | 0 | 0 | 0 | 0 | 0 | 0 | 0.41 | 0 | 0 | 0 | 0 | 0 | 0 | 0 | 94.64 | [5 empty] | 436 | 10.5
0 | 0.12 | 4.08 | 0.61 | 1.3 | 0 | 0.03 | 0 | 0 | 0 | 0 | 0 | 0 | 0 | 0 | 0 | 0 | 0 | 0 | 0 | 0 | 0 | 0 | 0 | 0 | 93.79 | [5 empty] | 435 | 23
0.92 | 0.27 | 4.38 | 0.8 | 0.56 | 0 | 0.09 | 0 | 0 | 0 | 0 | 0 | 0 | 0 | 0 | 0 | 0 | 0 | 0 | 0 | 0 | 0 | 0 | 0 | 0 | 92.97 | [5 empty] | 435 | 17.5
0 | 0.1 | 5.9 | 0.36 | 0.01 | 0 | 0 | 0 | 0 | 0.14 | 0 | 0 | 0 | 0 | 0 | 0 | 0 | 0 | 0 | 0 | 0 | 0 | 0 | 0 | 0 | 93.49 | [5 empty] | 433 | 12.8
0.91 | 0.13 | 1.99 | 0.49 | 0.64 | 0 | 0 | 0 | 0 | 0 | 0 | 0 | 0 | 0 | 0 | 0 | 0 | 0 | 0 | 0 | 0 | 0 | 0 | 0 | 0 | 95.8 | [5 empty] | 431 | 19.5
0 | 0 | 3.88 | 0.31 | 1.16 | 0 | 0 | 0 | 0 | 0 | 0 | 0 | 0 | 0 | 0 | 0 | 0 | 0 | 0 | 0 | 0 | 0 | 0 | 0 | 0 | 94.63 | [5 empty] | 431 | 21.6
0.1 | 0.28 | 5.9 | 0.32 | 0.23 | 0 | 0 | 0 | 0.05 | 0.18 | 0 | 0 | 0 | 0 | 0 | 0 | 0 | 0 | 0 | 0 | 0 | 0 | 0 | 0 | 0 | 92.94 | [5 empty] | 431 | 13.5
0.06 | 0.15 | 4.3 | 0.5 | 0.6 | 0 | 0 | 0 | 0.11 | 0 | 0 | 0 | 0 | 0 | 0 | 0 | 0 | 0 | 0 | 0 | 0 | 0 | 0 | 0 | 0 | 94.28 | [5 empty] | 430 | 3.2
0.05 | 0.1 | 5.54 | 0.07 | 0.34 | 0 | 0.05 | 0 | 0.05 | 0 | 0 | 0 | 0 | 0 | 0 | 0 | 0 | 0 | 0 | 0 | 0 | 0 | 0 | 0 | 0 | 93.8 | [5 empty] | 430 | 12.1
0 | 0 | 4.5 | 0.6 | 1.5 | 0 | 0 | 0 | 0.2 | 0.1 | 0 | 0 | 0 | 0 | 0 | 0 | 0 | 0 | 0 | 0 | 0 | 0 | 0 | 0 | 0 | 93.1 | [5 empty] | 428 | 18.5
0 | 0.62 | 5.28 | 0.56 | 1.43 | 0 | 0 | 0 | 0 | 0.15 | 0 | 0.66 | 0 | 0 | 0 | 0 | 0 | 0 | 0 | 0 | 0 | 0 | 0 | 0 | 0 | 91.25 | [5 empty] | 427 | 8.3
0 | 0 | 5.56 | 0.18 | 0.35 | 0 | 0 | 0 | 0.04 | 0.1 | 0 | 0 | 0 | 0 | 0 | 0 | 0 | 0 | 0 | 0 | 0 | 0 | 0 | 0 | 0 | 93.77 | [5 empty] | 427 | 15.3
0 | 0 | 4.57 | 0.61 | 1.34 | 0 | 0 | 0 | 0 | 0 | 0 | 0 | 0 | 0 | 0 | 0 | 0 | 0 | 0 | 0 | 0 | 0 | 0 | 0 | 0 | 93.46 | [5 empty] | 426 | 18.7
0.35 | 1.35 | 2.3 | 0.2 | 1.6 | 0 | 0.3 | 0 | 0.06 | 0 | 0 | 1.35 | 0 | 0 | 0 | 0 | 0 | 0 | 0 | 0 | 0 | 0 | 0 | 0 | 0 | 92.49 | [5 empty] | 426 | 12.5
0 | 0 | 5.2 | 0.32 | 0.26 | 0 | 0 | 0 | 0 | 0.2 | 0 | 0 | 0 | 0 | 0 | 0 | 0 | 0.78 | 0 | 0 | 0 | 0 | 0 | 0 | 0 | 93.24 | [5 empty] | 426 | 11
0 | 0 | 6.05 | 0.39 | 0.01 | 0 | 0 | 0 | 0.08 | 0.13 | 0 | 0 | 0 | 0 | 0 | 0 | 0 | 0 | 0 | 0 | 0 | 0 | 0 | 0 | 0 | 93.32 | [5 empty] | 426 | 7
0 | 0.1 | 6.3 | 0.36 | 0 | 0 | 0 | 0 | 0.1 | 0.11 | 0 | 0 | 0 | 0 | 0 | 0 | 0 | 0 | 0 | 0 | 0 | 0 | 0 | 0 | 0 | 92.98 | [5 empty] | 425 | 8.4
0 | 0.15 | 5.89 | 0.36 | 0.01 | 0 | 0 | 0 | 0 | 0.13 | 0 | 0 | 0 | 0 | 0 | 0 | 0 | 0 | 0 | 0 | 0 | 0 | 0 | 0 | 0 | 93.46 | [5 empty] | 420 | 9
0 | 1.01 | 2.17 | 0 | 2 | 0 | 0 | 0 | 0 | 0 | 0 | 1.08 | 0 | 0 | 0 | 0 | 0 | 0 | 0 | 0 | 0 | 0 | 0 | 0 | 0 | 93.74 | [5 empty] | 419 | 8.2
0 | 0 | 6.5 | 0.3 | 0 | 0 | 0 | 0 | 0.08 | 0.25 | 0 | 0 | 0 | 0 | 0 | 0 | 0 | 0 | 0 | 0 | 0 | 0 | 0 | 0 | 0 | 92.87 | [5 empty] | 418 | 7
0 | 0.13 | 3.7 | 0.6 | 1.6 | 0 | 0 | 0 | 0.04 | 0.1 | 0 | 0 | 0 | 0 | 0 | 0 | 0 | 0 | 0 | 0 | 0 | 0 | 0 | 0 | 0 | 93.79 | [5 empty] | 417 | 17.3
0.05 | 0 | 5.54 | 0 | 0.34 | 0 | 0 | 0 | 0 | 0 | 0 | 0 | 0 | 0 | 0 | 0 | 0 | 0 | 0 | 0 | 0 | 0 | 0 | 0 | 0 | 94.07 | [5 empty] | 413 | 11.1
0.1 | 0.1 | 6.6 | 0.29 | 0.03 | 0 | 0 | 0 | 0.05 | 0.15 | 0 | 0 | 0 | 0 | 0 | 0 | 0 | 0 | 0 | 0 | 0 | 0 | 0 | 0 | 0 | 92.68 | [5 empty] | 412 | 9.1
0 | 0.15 | 6.3 | 0.4 | 0 | 0 | 0.03 | 0 | 0.08 | 0.14 | 0 | 0 | 0 | 0 | 0 | 0 | 0 | 0 | 0 | 0 | 0 | 0 | 0 | 0 | 0 | 92.86 | [5 empty] | 409 | 8.3
1.28 | 0.08 | 4.79 | 0.74 | 0.43 | 0 | 0 | 0 | 0.05 | 0 | 0 | 0.02 | 0 | 0 | 0 | 0 | 0 | 0 | 0 | 0 | 0 | 0 | 0 | 0 | 0 | 92.6 | [5 empty] | 408 | 17.2
0 | 0 | 4.5 | 0.6 | 1.5 | 0 | 0 | 0 | 0.2 | 0 | 0 | 0 | 0 | 0 | 0 | 0 | 0 | 0 | 0 | 0 | 0 | 0 | 0 | 0 | 0 | 93.2 | [5 empty] | 405 | 20
0 | 1.13 | 2.32 | 0.15 | 1.55 | 0 | 0 | 0 | 0.04 | 0.11 | 0 | 1.15 | 0 | 0 | 0 | 0 | 0 | 0 | 0 | 0 | 0 | 0 | 0 | 0 | 0 | 93.52 | [5 empty] | 404 | 14.2
0 | 0 | 3.95 | 0.52 | 1.32 | 0 | 0 | 0 | 0 | 0.11 | 0 | 0 | 0 | 0 | 0 | 0 | 0 | 0 | 0 | 0 | 0 | 0 | 0 | 0 | 0 | 94.1 | [5 empty] | 401 | 14
0.69 | 0.11 | 4.22 | 0.57 | 1.32 | 0 | 0 | 0 | 0 | 0 | 0 | 0.01 | 0 | 0 | 0 | 0 | 0 | 0 | 0 | 0 | 0 | 0 | 0 | 0 | 0 | 93.04 | [5 empty] | 400 | 7.5
0 | 0 | 5.8 | 0 | 0.3 | 0 | 0 | 0 | 0 | 0 | 0 | 0 | 0 | 0 | 0 | 0 | 0 | 0 | 0 | 0 | 0 | 0 | 0 | 0 | 0 | 93.88 | [5 empty] | 397 | 10.2
0.1 | 0.24 | 4.64 | 0.61 | 1.61 | 0.1 | 0.2 | 0 | 0.05 | 0.1 | 0 | 0.05 | 0 | 0 | 0 | 0 | 0 | 0 | 0 | 0 | 0 | 0 | 0 | 0 | 0 | 92.3 | [5 empty] | 387 | 10.6
0.1 | 0.24 | 4.64 | 0.61 | 1.61 | 0 | 0.2 | 0 | 0.05 | 0.1 | 0 | 0.05 | 0 | 0 | 0 | 0 | 0 | 0 | 0 | 0 | 0 | 0 | 0 | 0 | 0 | 92.3 | [5 empty] | 387 | 10.6
0 | 0 | 2.76 | 0 | 1.25 | 0 | 0 | 0 | 0 | 0 | 0 | 0 | 0 | 0 | 0 | 0 | 0 | 0 | 0 | 0 | 0 | 0 | 0 | 0 | 0 | 95.99 | [5 empty] | 384 | 14
0.5 | 0.2 | 3.9 | 0.5 | 0.8 | 0 | 0.1 | 0 | 0.05 | 0 | 0 | 0.01 | 0 | 0 | 0 | 0 | 0 | 0 | 0 | 0 | 0 | 0 | 0 | 0 | 0 | 93.94 | [5 empty] | 368 | 15.2
0.06 | 0.09 | 4.2 | 0.6 | 1.5 | 0 | 0 | 0 | 0 | 0 | 0 | 0 | 0 | 0 | 0 | 0 | 0 | 0 | 0 | 0 | 0 | 0 | 0 | 0 | 0 | 93.55 | [5 empty] | 367 | 16.5
0.05 | 0.2 | 3.09 | 0 | 0.47 | 0 | 0.03 | 0 | 0 | 0 | 0 | 0 | 0 | 0 | 0 | 0 | 0 | 0.31 | 0 | 0 | 0 | 0 | 0 | 0 | 0 | 95.78 | [5 empty] | 348 | 15
0.06 | 0.08 | 4.48 | 0.68 | 1.51 | 0 | 0 | 0 | 0 | 0 | 0 | 0 | 0 | 0 | 0 | 0 | 0 | 0 | 0 | 0 | 0 | 0 | 0 | 0 | 0 | 93.19 | [5 empty] | 347 | 17.8
0 | 0 | 5.3 | 0.3 | 0.8 | 0 | 0 | 0 | 0 | 0.15 | 0 | 0 | 0 | 0 | 0 | 0 | 0 | 0.5 | 0 | 0 | 0 | 0 | 0 | 0 | 0 | 92.95 | [5 empty] | 429 | 12.5
0 | 0 | 6.46 | 0.24 | 0.67 | 0 | 0 | 0 | 0.04 | 0.13 | 0 | 0 | 0 | 0 | 0 | 0 | 0 | 0.88 | 0 | 0 | 0 | 0 | 0 | 0 | 0 | 91.53 | [5 empty] | 424 | 12.3
0 | 0 | 5.3 | 0.38 | 0.79 | 0 | 0 | 0 | 0 | 0.2 | 0 | 0 | 0 | 0 | 0 | 0 | 0 | 0.61 | 0 | 0 | 0 | 0 | 0 | 0 | 0 | 92.72 | [5 empty] | 410 | 12
0.05 | 0.1 | 6.3 | 0.3 | 0.48 | 0 | 0 | 0 | 0.08 | 0.2 | 0 | 0 | 0 | 0 | 0 | 0 | 0 | 0.4 | 0 | 0 | 0 | 0 | 0 | 0 | 0 | 92.09 | [5 empty] | 409 | 18.8
0 | 0 | 6.45 | 0.29 | 0.65 | 0 | 0 | 0 | 0.09 | 0.14 | 0 | 0 | 0 | 0 | 0 | 0 | 0 | 0.46 | 0 | 0 | 0 | 0 | 0 | 0 | 0 | 91.87 | [5 empty] | 406 | 16.5
0.05 | 0.1 | 5.6 | 0.3 | 0.56 | 0 | 0 | 0 | 0.08 | 0.2 | 0 | 0 | 0 | 0 | 0 | 0 | 0 | 0.4 | 0 | 0 | 0 | 0 | 0 | 0 | 0 | 92.71 | [5 empty] | 394 | 23.2
0 | 0 | 5.3 | 0.3 | 0.8 | 0 | 0 | 0 | 0 | 0.15 | 0 | 0 | 0 | 0 | 0 | 0 | 0 | 0.5 | 0 | 0 | 0 | 0 | 0 | 0 | 0 | 92.95 | [5 empty] | 384 | 13.5
0 | 0 | 4.82 | 0.29 | 0.73 | 0 | 0 | 0 | 0.05 | 0.15 | 0 | 0 | 0 | 0 | 0 | 0 | 0 | 0.57 | 0 | 0 | 0 | 0 | 0 | 0 | 0 | 93.33 | [5 empty] | 380 | 10.2
0 | 0 | 4.88 | 0.27 | 0.72 | 0 | 0 | 0 | 0.04 | 0.16 | 0 | 0 | 0 | 0 | 0 | 0 | 0 | 0.36 | 0 | 0 | 0 | 0 | 0 | 0 | 0 | 93.51 | [5 empty] | 355 | 11.1
0 | 0 | 4.75 | 0.26 | 0.8 | 0 | 0 | 0 | 0.05 | 0.16 | 0 | 0 | 0 | 0 | 0 | 0 | 0 | 0.14 | 0 | 0 | 0 | 0 | 0 | 0 | 0 | 93.79 | [5 empty] | 347 | 12.4
0.05 | 0.2 | 5.11 | 0 | 0.96 | 0 | 0.03 | 0 | 0 | 0 | 0 | 0 | 0 | 0 | 0 | 0 | 0 | 0.61 | 0 | 0 | 0 | 0 | 0 | 0 | 0 | 92.97 | [5 empty] | 341 | 21.5
0.05 | 0.05 | 5.14 | 0.27 | 0.46 | 0.18 | 0 | 0 | 0.08 | 0.13 | 0 | 0 | 0 | 0 | 0 | 0 | 0 | 0.42 | 0 | 0 | 0 | 0 | 0 | 0 | 0 | 93.22 | [5 empty] | 331 | 19.8
0 | 0 | 5.2 | 0.32 | 0.26 | 0 | 0 | 0 | 0 | 0.2 | 0 | 0 | 0 | 0 | 0 | 0 | 0 | 0.78 | 0 | 0 | 0 | 0 | 0 | 0 | 0 | 93.24 | [5 empty] | 323 | 14.9
0 | 0 | 6.46 | 0.24 | 0.67 | 0 | 0 | 0 | 0.04 | 0.13 | 0 | 0 | 0 | 0 | 0 | 0 | 0 | 0.88 | 0 | 0 | 0 | 0 | 0 | 0 | 0 | 91.53 | [5 empty] | 332 | 15.8
0 | 0 | 4.24 | 0.25 | 0.37 | 0 | 0 | 0 | 0 | 0.09 | 0 | 0 | 0 | 0 | 0 | 0 | 0 | 0.41 | 0 | 0 | 0 | 0 | 0 | 0 | 0 | 94.64 | [5 empty] | 331 | 12.3
0 | 0 | 6.45 | 0.29 | 0.65 | 0 | 0 | 0 | 0.09 | 0.14 | 0 | 0 | 0 | 0 | 0 | 0 | 0 | 0.46 | 0 | 0 | 0 | 0 | 0 | 0 | 0 | 91.87 | [5 empty] | 324 | 18.7
0 | 0 | 5.3 | 0.3 | 1.2 | 0 | 0 | 0 | 0 | 0.15 | 0 | 0 | 0 | 0 | 0 | 0 | 0 | 0.5 | 0 | 0 | 0 | 0 | 0 | 0 | 0 | 92.55 | [5 empty] | 319 | 12.7
0.05 | 0.1 | 6.3 | 0.3 | 0.48 | 0 | 0 | 0 | 0.08 | 0.2 | 0 | 0 | 0 | 0 | 0 | 0 | 0 | 0.4 | 0 | 0 | 0 | 0 | 0 | 0 | 0 | 92.09 | [5 empty] | 312 | 15.6
0 | 0 | 4.82 | 0.29 | 0.73 | 0 | 0 | 0 | 0.05 | 0.15 | 0 | 0 | 0 | 0 | 0 | 0 | 0 | 0.57 | 0 | 0 | 0 | 0 | 0 | 0 | 0 | 93.33 | [5 empty] | 308 | 11.3
0.05 | 0.1 | 5.6 | 0.3 | 0.56 | 0 | 0 | 0 | 0.08 | 0.2 | 0 | 0 | 0 | 0 | 0 | 0 | 0 | 0.4 | 0 | 0 | 0 | 0 | 0 | 0 | 0 | 92.71 | [5 empty] | 306 | 18.8
0 | 0 | 5.3 | 0.3 | 0.8 | 0 | 0 | 0 | 0 | 0.15 | 0 | 0 | 0 | 0 | 0 | 0 | 0 | 0.5 | 0 | 0 | 0 | 0 | 0 | 0 | 0 | 92.95 | [5 empty] | 306 | 14.2
0 | 0 | 5.3 | 0.3 | 0.8 | 0 | 0 | 0 | 0 | 0.15 | 0 | 0 | 0 | 0 | 0 | 0 | 0 | 0.2 | 0 | 0 | 0 | 0 | 0 | 0 | 0 | 93.25 | [5 empty] | 283 | 14.3
0 | 0 | 5.2 | 0.32 | 0.26 | 0 | 0 | 0 | 0 | 0.2 | 0 | 0 | 0 | 0 | 0 | 0 | 0 | 0.78 | 0 | 0 | 0 | 0 | 0 | 0 | 0 | 93.24 | [5 empty] | 282 | 14.8
0 | 0 | 4.88 | 0.27 | 0.72 | 0 | 0 | 0 | 0.04 | 0.16 | 0 | 0 | 0 | 0 | 0 | 0 | 0 | 0.36 | 0 | 0 | 0 | 0 | 0 | 0 | 0 | 93.51 | [5 empty] | 279 | 14
0 | 0 | 4.75 | 0.26 | 0.8 | 0 | 0 | 0 | 0.05 | 0.16 | 0 | 0 | 0 | 0 | 0 | 0 | 0 | 0.14 | 0 | 0 | 0 | 0 | 0 | 0 | 0 | 93.79 | [5 empty] | 263 | 15.5
0.05 | 0.2 | 5.11 | 0 | 0.96 | 0 | 0.03 | 0 | 0 | 0 | 0 | 0 | 0 | 0 | 0 | 0 | 0 | 0.61 | 0 | 0 | 0 | 0 | 0 | 0 | 0 | 92.97 | [5 empty] | 245 | 14.8
0 | 0 | 5.3 | 0.38 | 0.79 | 0 | 0 | 0 | 0 | 0.2 | 0 | 0 | 0 | 0 | 0 | 0 | 0 | 0.61 | 0 | 0 | 0 | 0 | 0 | 0 | 0 | 92.72 | [5 empty] | 205 | 15.3
0 | 0 | 6.46 | 0.24 | 0.67 | 0 | 0 | 0 | 0.04 | 0.13 | 0 | 0 | 0 | 0 | 0 | 0 | 0 | 0.88 | 0 | 0 | 0 | 0 | 0 | 0 | 0 | 91.53 | [5 empty] | 204 | 20.4
0 | 0 | 6.45 | 0.29 | 0.65 | 0 | 0 | 0 | 0.09 | 0.14 | 0 | 0 | 0 | 0 | 0 | 0 | 0 | 0.46 | 0 | 0 | 0 | 0 | 0 | 0 | 0 | 91.87 | [5 empty] | 194 | 23.1
0 | 0 | 5.3 | 0.3 | 0.8 | 0 | 0 | 0 | 0 | 0.15 | 0 | 0 | 0 | 0 | 0 | 0 | 0 | 0.5 | 0 | 0 | 0 | 0 | 0 | 0 | 0 | 92.95 | [5 empty] | 185 | 17.7
0 | 0 | 4.82 | 0.29 | 0.73 | 0 | 0 | 0 | 0.05 | 0.15 | 0 | 0 | 0 | 0 | 0 | 0 | 0 | 0.57 | 0 | 0 | 0 | 0 | 0 | 0 | 0 | 93.33 | [5 empty] | 180 | 13.6
0 | 0 | 4.88 | 0.27 | 0.72 | 0 | 0 | 0 | 0.04 | 0.16 | 0 | 0 | 0 | 0 | 0 | 0 | 0 | 0.36 | 0 | 0 | 0 | 0 | 0 | 0 | 0 | 93.51 | [5 empty] | 178 | 16.5
0 | 0 | 4.75 | 0.26 | 0.8 | 0 | 0 | 0 | 0.05 | 0.16 | 0 | 0 | 0 | 0 | 0 | 0 | 0 | 0.14 | 0 | 0 | 0 | 0 | 0 | 0 | 0 | 93.79 | [5 empty] | 178 | 17.6
0 | 0 | 5.3 | 0.3 | 0.8 | 0 | 0 | 0 | 0 | 0.15 | 0 | 0 | 0 | 0 | 0 | 0 | 0 | 0.2 | 0 | 0 | 0 | 0 | 0 | 0 | 0 | 93.25 | [5 empty] | 172 | 19.4
0.365 | 0.25 | 0.1 | 0.03 | 0.575 | 0 | 0 | 0 | 0 | 0 | 0 | 0 | 0 | 0 | 0 | 0 | 0 | 0 | 0 | 0 | 0 | 0 | 0 | 0 | 0 | 98.68 |  |  |  | T6 | 200 | 220 | 15 |  | 88 |  |  | 6101
0.45 | 0.175 | 0.25 | 0.125 | 0.6 | 0 | 0 | 0 | 0 | 0 | 0 | 0 | 0 | 0 | 0 | 0 | 0 | 0 | 0 | 0 | 0 | 0 | 0 | 0 | 0 | 98.4 |  |  |  | T6 | 220 | 290 | 9.1 |  | 88 |  |  | 6106
0.45 | 0.175 | 0.25 | 0.125 | 0.6 | 0 | 0 | 0 | 0 | 0 | 0 | 0 | 0 | 0 | 0 | 0 | 0 | 0 | 0 | 0 | 0 | 0 | 0 | 0 | 0 | 98.4 |  |  |  | T6 | 200 | 260 | 9.1 |  | 79 |  |  | 6014
0.45 | 0.1 | 0.1 | 0.1 | 0.475 | 0 | 0 | 0 | 0 | 0 | 0 | 0 | 0 | 0 | 0 | 0 | 0 | 0 | 0 | 0 | 0 | 0 | 0 | 0 | 0 | 98.775 |  |  |  | T6 | 170 | 220 | 11 |  | 70 |  |  | 6060
0.575 | 0.1 | 0.15 | 0.085 | 0.35 | 0 | 0 | 0 | 0 | 0 | 0 | 0 | 0 | 0 | 0 | 0 | 0 | 0 | 0 | 0 | 0 | 0 | 0 | 0 | 0 | 98.74 |  |  |  | T6 | 160 | 210 | 9 |  | 62 |  |  | 6360
0.6 | 0.112 | 0.1 | 0.115 | 0.45 | 0 | 0 | 0 | 0 | 0 | 0 | 0 | 0 | 0 | 0 | 0 | 0 | 0 | 0 | 0 | 0 | 0 | 0 | 0 | 0 | 98.623 |  |  |  | T6 | 170 | 205 | 9.2 |  | 76.8 |  |  | 6660
0.4 | 0.175 | 0.1 | 0.1 | 0.675 | 0 | 0 | 0 | 0 | 0 | 0 | 0 | 0 | 0 | 0 | 0 | 0 | 0 | 0 | 0 | 0 | 0 | 0 | 0 | 0 | 98.55 | 520 | 175 | 8 | T6 | 170 | 215 | 8 |  | 87.5 |  |  | 6063
0.4 | 0.075 | 0.2 | 0.05 | 0.675 | 0 | 0 | 0 | 0 | 0 | 0 | 0 | 0 | 0 | 0 | 0 | 0 | 0 | 0 | 0 | 0 | 0 | 0 | 0 | 0 | 98.6 | 520 | 175 | 8 | T6 | 214 | 241 | 12 |  | 68.9 |  |  | 6463
0.6 | 0.35 | 0.5 | 0.15 | 1 | 0 | 0 | 0 | 0 | 0 | 0 | 0 | 0 | 0 | 0 | 0 | 0 | 0 | 0 | 0 | 0 | 0 | 0 | 0 | 0 | 97.4 |  |  |  | T6 | 296 | 324 | 15 |  | 119.3 |  |  | 6040
0.6 | 0.35 | 0.275 | 0.15 | 1 | 0 | 0 | 0 | 0 | 0 | 0 | 0 | 0 | 0 | 0 | 0 | 0 | 0 | 0 | 0 | 0 | 0 | 0 | 0 | 0 | 97.625 | 530 | 160 | 18 | T6 | 276 | 310 | 12 |  | 96.5 |  |  | 6061
0.55 | 0.2 | 0.275 | 0.275 | 0.85 | 0 | 0 | 0 | 0 | 0 | 0 | 0 | 0 | 0 | 0 | 0 | 0 | 0 | 0 | 0 | 0 | 0 | 0 | 0 | 0 | 97.85 |  |  |  | T6 | 260 | 300 | 9 |  | 100 |  |  | 6261
0.6 | 0.25 | 0.2 | 0.1 | 0.9 | 0 | 0 | 0 | 0 | 0 | 0 | 0 | 0 | 0 | 0 | 0 | 0 | 0 | 0 | 0 | 0 | 0 | 0 | 0 | 0 | 97.95 |  |  |  | T6 | 270 | 290 | 9 |  | 110 |  |  | 6162
0.6 | 0.35 | 0.275 | 0.15 | 1 | 0 | 0 | 0 | 0 | 0 | 0 | 0 | 0 | 0 | 0 | 0 | 0 | 0 | 0 | 0 | 0 | 0 | 0 | 0 | 0 | 97.625 |  |  |  | T6 | 270 | 320 | 10 |  | 110 |  |  | 6262
0.6 | 0.35 | 0.275 | 0.15 | 1 | 0 | 0 | 0 | 0 | 0 | 0 | 0 | 0 | 0 | 0 | 0 | 0 | 0 | 0 | 0 | 0 | 0 | 0 | 0 | 0 | 97.625 |  |  |  | T6 | 240 | 260 | 10 |  | 102.7 |  |  | 6064
0.6 | 0.37 | 0.275 | 0.15 | 1 | 0 | 0 | 0 | 0 | 0 | 0 | 0 | 0 | 0 | 0 | 0 | 0 | 0 | 0 | 0 | 0 | 0 | 0 | 0 | 0 | 97.605 |  |  |  | T6 | 270 | 310 | 11 |  | 110 |  |  | 6065
0.35 | 0.4 | 0.275 | 0.1 | 0.6 | 0 | 0 | 0 | 0 | 0 | 0 | 0 | 0 | 0 | 0 | 0 | 0 | 0 | 0 | 0 | 0 | 0 | 0 | 0 | 0 | 98.275 |  |  |  | T6 | 230 | 270 | 13 |  | 89.6 |  |  | 6951
1 | 0.25 | 0.1 | 0.7 | 0.9 | 0 | 0 | 0 | 0 | 0 | 0 | 0 | 0 | 0 | 0 | 0 | 0 | 0 | 0 | 0 | 0 | 0 | 0 | 0 | 0 | 97.05 |  |  |  | T6 | 260 | 320 | 9.1 |  | 100 |  |  | 6012
1 | 0.25 | 0.1 | 0.7 | 0.9 | 0 | 0 | 0 | 0 | 0 | 0 | 0 | 0 | 0 | 0 | 0 | 0 | 0 | 0 | 0 | 0 | 0 | 0 | 0 | 0 | 97.05 |  |  |  | T6 | 270 | 330 | 9.8 |  | 95 |  |  | 6082
1.1 | 0.25 | 0.1 | 0.75 | 0.95 | 0 | 0 | 0 | 0 | 0 | 0 | 0 | 0 | 0 | 0 | 0 | 0 | 0 | 0 | 0 | 0 | 0 | 0 | 0 | 0 | 96.85 |  |  |  | T6 | 250 | 320 | 6.8 |  | 99 |  |  | 6182
0.35 | 0.175 | 0.1 | 0 | 1.25 | 0 | 0 | 0 | 0 | 0 | 0 | 0 | 0 | 0 | 0 | 0 | 0 | 0 | 0 | 0 | 0 | 0 | 0 | 0 | 0 | 98.125 |  |  |  | T6 | 220 | 255 | 13 |  | 90 |  |  | 6053
0.9 | 0.5 | 0.35 | 0.2 | 0.625 | 0 | 0 | 0 | 0 | 0 | 0 | 0 | 0 | 0 | 0 | 0 | 0 | 0 | 0 | 0 | 0 | 0 | 0 | 0 | 0 | 97.425 |  |  |  | T6 | 280 | 340 | 5.7 |  | 100 |  |  | 6151
1.35 | 0.25 | 0.275 | 0.7 | 0.85 | 0 | 0 | 0 | 0 | 0 | 0 | 0 | 0 | 0 | 0 | 0 | 0 | 0 | 0 | 0 | 0 | 0 | 0 | 0 | 0 | 96.575 | 545 | 160 | 18 | T6 | 352 | 379 | 10 |  | 96.5 |  |  | 6070
1 | 0.35 | 0.35 | 0.6 | 0.9 | 0 | 0 | 0 | 0 | 0 | 0 | 0 | 0 | 0 | 0 | 0 | 0 | 0 | 0 | 0 | 0 | 0 | 0 | 0 | 0 | 96.8 |  |  |  | T6 | 330 | 360 | 4 |  | 94.1 |  |  | 6026
1 | 0.1875 | 0.6 | 0.75 | 0.65 | 0 | 0 | 0 | 0 | 0 | 0 | 0 | 0 | 0 | 0 | 0 | 0 | 0 | 0 | 0 | 0 | 0 | 0 | 0 | 0 | 96.8125 |  |  |  | T6 | 300 | 360 | 11 |  | 130 |  |  | 6024
0.85 | 0.35 | 0.275 | 0.55 | 0.9 | 0 | 0 | 0 | 0 | 0 | 0 | 0 | 0 | 0 | 0 | 0 | 0 | 0 | 0 | 0 | 0 | 0 | 0 | 0 | 0 | 97.075 |  |  |  | T6 | 230 | 290 | 9 |  | 89 |  |  | 6018
1.15 | 0.25 | 0.325 | 0.75 | 0.85 | 0 | 0 | 0 | 0 | 0 | 0 | 0 | 0 | 0 | 0 | 0 | 0 | 0 | 0 | 0 | 0 | 0 | 0 | 0 | 0 | 96.675 |  |  |  | T6 | 200 | 260 | 8 |  | 98.7 |  |  | 6028
0.75 | 0.175 | 0.1 | 0.1 | 0.5 | 0 | 0 | 0 | 0 | 0 | 0 | 0 | 0 | 0 | 0 | 0 | 0 | 0 | 0 | 0 | 0 | 0 | 0 | 0 | 0 | 98.375 |  |  |  | T6 | 250 | 300 | 11 |  | 95 |  |  | 6005
0.8 | 0.175 | 0.1 | 0.15 | 0.625 | 0 | 0 | 0 | 0 | 0 | 0 | 0 | 0 | 0 | 0 | 0 | 0 | 0 | 0 | 0 | 0 | 0 | 0 | 0 | 0 | 98.15 |  |  |  | T6 | 240 | 260 | 8 |  | 90.6 |  |  | 6105
0.7 | 0.25 | 0.1 | 0.03 | 0.75 | 0 | 0 | 0 | 0 | 0 | 0 | 0 | 0 | 0 | 0 | 0 | 0 | 0 | 0 | 0 | 0 | 0 | 0 | 0 | 0 | 98.17 |  |  |  | T6 | 195 | 220 | 15 |  | 92.1 |  |  | 6201
0.8 | 0.25 | 0.375 | 0.5 | 0.6 | 0 | 0 | 0 | 0 | 0 | 0 | 0 | 0 | 0 | 0 | 0 | 0 | 0 | 0 | 0 | 0 | 0 | 0 | 0 | 0 | 97.475 |  |  |  | T6 | 220 | 290 | 9.1 |  | 88 |  |  | 6009
1.25 | 0.25 | 0.2 | 0.1 | 0.425 | 0 | 0 | 0 | 0 | 0 | 0 | 0 | 0 | 0 | 0 | 0 | 0 | 0 | 0 | 0 | 0 | 0 | 0 | 0 | 0 | 97.775 |  |  |  | T6 | 210 | 280 | 11 |  | 89 |  |  | 6016
1 | 0.25 | 0.1 | 0.6 | 0.6 | 0 | 0 | 0 | 0 | 0 | 0 | 0 | 0 | 0 | 0 | 0 | 0 | 0 | 0 | 0 | 0 | 0 | 0 | 0 | 0 | 97.45 | 505 | 170 | 6 | T6 | 270 | 310 | 11 |  | 90 |  |  | 6351
0.9 | 0.25 | 0.1 | 0.275 | 0.8 | 0 | 0 | 0 | 0 | 0 | 0 | 0 | 0 | 0 | 0 | 0 | 0 | 0 | 0 | 0 | 0 | 0 | 0 | 0 | 0 | 97.675 |  |  |  | T6 | 270 | 310 | 9 |  | 110 |  |  | 6081
1 | 0.25 | 0.8 | 0.7 | 0.9 | 0 | 0 | 0 | 0 | 0 | 0 | 0 | 0 | 0 | 0 | 0 | 0 | 0 | 0 | 0 | 0 | 0 | 0 | 0 | 0 | 96.35 |  |  |  | T6 | 385 | 380 | 8 |  | 124.1 |  |  | 6055
1 | 0.1 | 0.9 | 0.55 | 0.9 | 0 | 0 | 0 | 0 | 0 | 0 | 0 | 0 | 0 | 0 | 0 | 0 | 0 | 0 | 0 | 0 | 0 | 0 | 0 | 0 | 96.55 |  |  |  | T6 | 385 | 400 | 7.7 |  | 115.8 |  |  | 6156
1.35 | 0.25 | 0.95 | 0.85 | 1.1 | 0 | 0 | 0 | 0 | 0 | 0 | 0 | 0 | 0 | 0 | 0 | 0 | 0 | 0 | 0 | 0 | 0 | 0 | 0 | 0 | 95.5 | 530 | 175 | 8 | T6 | 350 | 390 | 9.5 |  | 110 |  |  | 6066
0.9 | 0.25 | 0.55 | 0.6 | 0.9 | 0 | 0 | 0 | 0 | 0 | 0 | 0 | 0 | 0 | 0 | 0 | 0 | 0 | 0 | 0 | 0 | 0 | 0 | 0 | 0 | 96.8 |  |  |  | T6 | 430 | 470 | 11 |  | 180 |  |  | 6110A
0.8 | 0.25 | 0.85 | 0.5 | 1 | 0 | 0 | 0 | 0 | 0 | 0 | 0 | 0 | 0 | 0 | 0 | 0 | 0 | 0 | 0 | 0 | 0 | 0 | 0 | 0 | 96.6 |  |  |  | T6 | 350 | 420 | 9.1 |  | 140 |  |  | 6013
0.8 | 0.25 | 0.85 | 0.5 | 1 | 0 | 0 | 0 | 0 | 0 | 0 | 0 | 0 | 0 | 0 | 0 | 0 | 0 | 0 | 0 | 0 | 0 | 0 | 0 | 0 | 96.6 |  |  |  | T6 | 393 | 428 | 9 |  | 126.2 |  |  | 6033
0.9 | 0.2 | 0.775 | 0.05 | 1.4 | 0 | 0 | 0 | 0 | 0 | 0 | 0 | 0 | 0 | 0 | 0 | 0 | 0 | 0 | 0 | 0 | 0 | 0 | 0 | 0 | 96.675 |  |  |  | T6 | 345 | 396 | 9.6 |  | 125.2 |  |  | 6069
0.6 | 0.15 | 0.85 | 0.15 | 1 | 0 | 0 | 0 | 0 | 0 | 0 | 0 | 0 | 0 | 0 | 0 | 0 | 0 | 0 | 0 | 0 | 0 | 0 | 0 | 0 | 97.25 |  |  |  | T6 | 393 | 483 | 3 |  | 127.3 |  |  | 6092
0.365 | 0.25 | 0.1 | 0.03 | 0.575 | 0 | 0 | 0 | 0 | 0 | 0 | 0 | 0 | 0 | 0 | 0 | 0 | 0 | 0 | 0 | 0 | 0 | 0 | 0 | 0 | 98.68 |  |  |  | T5 | 142 | 186 | 9.9 |  | 66 |  |  | 6101
0.7 | 0.25 | 0.1 | 0.03 | 0.75 | 0 | 0 | 0 | 0 | 0 | 0 | 0 | 0 | 0 | 0 | 0 | 0 | 0 | 0 | 0 | 0 | 0 | 0 | 0 | 0 | 98.17 |  |  |  | T5 | 246 | 277 | 7.9 |  | 119 |  |  | 6201
0.45 | 0.175 | 0.25 | 0.125 | 0.6 | 0 | 0 | 0 | 0 | 0 | 0 | 0 | 0 | 0 | 0 | 0 | 0 | 0 | 0 | 0 | 0 | 0 | 0 | 0 | 0 | 98.4 |  |  |  | T5 | 136 | 181 | 8.9 |  | 70 |  |  | 6106
0.8 | 0.25 | 0.375 | 0.5 | 0.6 | 0 | 0 | 0 | 0 | 0 | 0 | 0 | 0 | 0 | 0 | 0 | 0 | 0 | 0 | 0 | 0 | 0 | 0 | 0 | 0 | 97.475 |  |  |  | T5 | 247 | 284 | 8.8 |  | 120 |  |  | 6009
1 | 0.25 | 0.1 | 0.7 | 0.9 | 0 | 0 | 0 | 0 | 0 | 0 | 0 | 0 | 0 | 0 | 0 | 0 | 0 | 0 | 0 | 0 | 0 | 0 | 0 | 0 | 97.05 |  |  |  | T5 | 273 | 311 | 8.9 |  | 137 |  |  | 6012
0.8 | 0.25 | 0.85 | 0.5 | 1 | 0 | 0 | 0 | 0 | 0 | 0 | 0 | 0 | 0 | 0 | 0 | 0 | 0 | 0 | 0 | 0 | 0 | 0 | 0 | 0 | 96.6 |  |  |  | T5 | 327 | 355 | 9.5 |  | 165 |  |  | 6013
0.45 | 0.175 | 0.25 | 0.125 | 0.6 | 0 | 0 | 0 | 0 | 0 | 0 | 0 | 0 | 0 | 0 | 0 | 0 | 0 | 0 | 0 | 0 | 0 | 0 | 0 | 0 | 98.4 |  |  |  | T5 | 136 | 181 | 9 |  | 71 |  |  | 6014
1.25 | 0.25 | 0.2 | 0.1 | 0.425 | 0 | 0 | 0 | 0 | 0 | 0 | 0 | 0 | 0 | 0 | 0 | 0 | 0 | 0 | 0 | 0 | 0 | 0 | 0 | 0 | 97.775 |  |  |  | T5 | 252 | 286 | 8.8 |  | 123 |  |  | 6016
0.85 | 0.35 | 0.275 | 0.55 | 0.9 | 0 | 0 | 0 | 0 | 0 | 0 | 0 | 0 | 0 | 0 | 0 | 0 | 0 | 0 | 0 | 0 | 0 | 0 | 0 | 0 | 97.075 |  |  |  | T5 | 267 | 301 | 8.6 |  | 131 |  |  | 6018
1 | 0.1875 | 0.6 | 0.75 | 0.65 | 0 | 0 | 0 | 0 | 0 | 0 | 0 | 0 | 0 | 0 | 0 | 0 | 0 | 0 | 0 | 0 | 0 | 0 | 0 | 0 | 96.8125 |  |  |  | T5 | 331 | 360 | 10 |  | 170 |  |  | 6024
1 | 0.35 | 0.35 | 0.6 | 0.9 | 0 | 0 | 0 | 0 | 0 | 0 | 0 | 0 | 0 | 0 | 0 | 0 | 0 | 0 | 0 | 0 | 0 | 0 | 0 | 0 | 96.8 |  |  |  | T5 | 262 | 304 | 8.7 |  | 130 |  |  | 6026
1.15 | 0.25 | 0.325 | 0.75 | 0.85 | 0 | 0 | 0 | 0 | 0 | 0 | 0 | 0 | 0 | 0 | 0 | 0 | 0 | 0 | 0 | 0 | 0 | 0 | 0 | 0 | 96.675 |  |  |  | T5 | 267 | 307 | 8.8 |  | 132 |  |  | 6028
0.8 | 0.25 | 0.85 | 0.5 | 1 | 0 | 0 | 0 | 0 | 0 | 0 | 0 | 0 | 0 | 0 | 0 | 0 | 0 | 0 | 0 | 0 | 0 | 0 | 0 | 0 | 96.6 |  |  |  | T5 | 327 | 355 | 9.5 |  | 164 |  |  | 6033
0.6 | 0.35 | 0.5 | 0.15 | 1 | 0 | 0 | 0 | 0 | 0 | 0 | 0 | 0 | 0 | 0 | 0 | 0 | 0 | 0 | 0 | 0 | 0 | 0 | 0 | 0 | 97.4 |  |  |  | T5 | 236 | 275 | 7.8 |  | 113 |  |  | 6040
0.9 | 0.5 | 0.35 | 0.2 | 0.625 | 0 | 0 | 0 | 0 | 0 | 0 | 0 | 0 | 0 | 0 | 0 | 0 | 0 | 0 | 0 | 0 | 0 | 0 | 0 | 0 | 97.425 |  |  |  | T5 | 248 | 280 | 8.7 |  | 121 |  |  | 6151
0.35 | 0.4 | 0.275 | 0.1 | 0.6 | 0 | 0 | 0 | 0 | 0 | 0 | 0 | 0 | 0 | 0 | 0 | 0 | 0 | 0 | 0 | 0 | 0 | 0 | 0 | 0 | 98.275 |  |  |  | T5 | 145 | 189 | 9.8 |  | 72 |  |  | 6951
0.35 | 0.175 | 0.1 | 0 | 1.25 | 0 | 0 | 0 | 0 | 0 | 0 | 0 | 0 | 0 | 0 | 0 | 0 | 0 | 0 | 0 | 0 | 0 | 0 | 0 | 0 | 98.125 |  |  |  | T5 | 151 | 193 | 9.3 |  | 75 |  |  | 6053
1 | 0.25 | 0.8 | 0.7 | 0.9 | 0 | 0 | 0 | 0 | 0 | 0 | 0 | 0 | 0 | 0 | 0 | 0 | 0 | 0 | 0 | 0 | 0 | 0 | 0 | 0 | 96.35 |  |  |  | T5 | 344 | 373 | 9.8 |  | 174 |  |  | 6055
1 | 0.1 | 0.9 | 0.55 | 0.9 | 0 | 0 | 0 | 0 | 0 | 0 | 0 | 0 | 0 | 0 | 0 | 0 | 0 | 0 | 0 | 0 | 0 | 0 | 0 | 0 | 96.55 |  |  |  | T5 | 336 | 365 | 9.8 |  | 172 |  |  | 6156
0.6 | 0.112 | 0.1 | 0.115 | 0.45 | 0 | 0 | 0 | 0 | 0 | 0 | 0 | 0 | 0 | 0 | 0 | 0 | 0 | 0 | 0 | 0 | 0 | 0 | 0 | 0 | 98.623 |  |  |  | T5 | 235 | 271 | 8.9 |  | 111 |  |  | 6660
0.6 | 0.35 | 0.275 | 0.15 | 1 | 0 | 0 | 0 | 0 | 0 | 0 | 0 | 0 | 0 | 0 | 0 | 0 | 0 | 0 | 0 | 0 | 0 | 0 | 0 | 0 | 97.625 |  |  |  | T5 | 235 | 271 | 7.6 |  | 111 |  |  | 6061
0.6 | 0.35 | 0.275 | 0.15 | 1 | 0 | 0 | 0 | 0 | 0 | 0 | 0 | 0 | 0 | 0 | 0 | 0 | 0 | 0 | 0 | 0 | 0 | 0 | 0 | 0 | 97.625 |  |  |  | T5 | 235 | 271 | 7.6 |  | 111 |  |  | 6262
0.6 | 0.35 | 0.275 | 0.15 | 1 | 0 | 0 | 0 | 0 | 0 | 0 | 0 | 0 | 0 | 0 | 0 | 0 | 0 | 0 | 0 | 0 | 0 | 0 | 0 | 0 | 97.625 |  |  |  | T5 | 210 | 240 | 7.6 |  | 102.7 |  |  | 6064
0.6 | 0.37 | 0.275 | 0.15 | 1 | 0 | 0 | 0 | 0 | 0 | 0 | 0 | 0 | 0 | 0 | 0 | 0 | 0 | 0 | 0 | 0 | 0 | 0 | 0 | 0 | 97.605 |  |  |  | T5 | 235 | 271 | 7.6 |  | 111 |  |  | 6065
1.35 | 0.25 | 0.95 | 0.85 | 1.1 | 0 | 0 | 0 | 0 | 0 | 0 | 0 | 0 | 0 | 0 | 0 | 0 | 0 | 0 | 0 | 0 | 0 | 0 | 0 | 0 | 95.5 |  |  |  | T5 | 362 | 391 | 10 |  | 185 |  |  | 6066
0.9 | 0.2 | 0.775 | 0.05 | 1.4 | 0 | 0 | 0 | 0 | 0 | 0 | 0 | 0 | 0 | 0 | 0 | 0 | 0 | 0 | 0 | 0 | 0 | 0 | 0 | 0 | 96.675 |  |  |  | T5 | 319 | 348 | 9.6 |  | 166 |  |  | 6069
1.35 | 0.25 | 0.275 | 0.7 | 0.85 | 0 | 0 | 0 | 0 | 0 | 0 | 0 | 0 | 0 | 0 | 0 | 0 | 0 | 0 | 0 | 0 | 0 | 0 | 0 | 0 | 96.575 |  |  |  | T5 | 270 | 309 | 8.7 |  | 133 |  |  | 6070
0.9 | 0.25 | 0.1 | 0.275 | 0.8 | 0 | 0 | 0 | 0 | 0 | 0 | 0 | 0 | 0 | 0 | 0 | 0 | 0 | 0 | 0 | 0 | 0 | 0 | 0 | 0 | 97.675 |  |  |  | T5 | 261 | 290 | 8.4 |  | 129 |  |  | 6081
1.1 | 0.25 | 0.1 | 0.75 | 0.95 | 0 | 0 | 0 | 0 | 0 | 0 | 0 | 0 | 0 | 0 | 0 | 0 | 0 | 0 | 0 | 0 | 0 | 0 | 0 | 0 | 96.85 |  |  |  | T5 | 273 | 311 | 8.9 |  | 137 |  |  | 6182
0.6 | 0.15 | 0.85 | 0.15 | 1 | 0 | 0 | 0 | 0 | 0 | 0 | 0 | 0 | 0 | 0 | 0 | 0 | 0 | 0 | 0 | 0 | 0 | 0 | 0 | 0 | 97.25 |  |  |  | T5 | 310 | 339 | 8.9 |  | 155 |  |  | 6092
0.6 | 0.175 | 0.1 | 0.1 | 0.5 | 0 | 0 | 0 | 0 | 0 | 0 | 0 | 0 | 0 | 0 | 0 | 0 | 0 | 0 | 0 | 0 | 0 | 0 | 0 | 0 | 98.525 |  |  |  | T5 | 270 | 290 | 9.5 |  | 95 |  |  | 6005
0.3 | 0.2 | 0.1 | 0.1 | 0.475 | 0 | 0 | 0 | 0 | 0 | 0 | 0 | 0 | 0 | 0 | 0 | 0 | 0 | 0 | 0 | 0 | 0 | 0 | 0 | 0 | 98.825 |  |  |  | T5 | 110 | 160 | 9 |  | 56 |  |  | 6060
0.3 | 0.175 | 0.1 | 0.1 | 0.675 | 0 | 0 | 0 | 0 | 0 | 0 | 0 | 0 | 0 | 0 | 0 | 0 | 0 | 0 | 0 | 0 | 0 | 0 | 0 | 0 | 98.65 |  |  |  | T5 | 140 | 180 | 11 |  | 70 |  |  | 6063
0.7 | 0.25 | 0.1 | 1 | 0.9 | 0 | 0 | 0 | 0 | 0 | 0 | 0 | 0 | 0 | 0 | 0 | 0 | 0 | 0 | 0 | 0 | 0 | 0 | 0 | 0 | 97.05 |  |  |  | T5 | 260 | 300 | 9 |  | 130 |  |  | 6082
0.6 | 0.175 | 0.1 | 0.1 | 0.625 | 0 | 0 | 0 | 0 | 0 | 0 | 0 | 0 | 0 | 0 | 0 | 0 | 0 | 0 | 0 | 0 | 0 | 0 | 0 | 0 | 98.4 |  |  |  | T5 | 270 | 280 | 9 |  | 130 |  |  | 6105
0.7 | 0.25 | 0.8 | 0.9 | 0.9 | 0 | 0 | 0 | 0 | 0 | 0 | 0 | 0 | 0 | 0 | 0 | 0 | 0 | 0 | 0 | 0 | 0 | 0 | 0 | 0 | 96.45 |  |  |  | T5 | 410 | 430 | 11 |  | 210 |  |  | 6110A
0.4 | 0.25 | 0.2 | 0.1 | 0.9 | 0 | 0 | 0 | 0 | 0 | 0 | 0 | 0 | 0 | 0 | 0 | 0 | 0 | 0 | 0 | 0 | 0 | 0 | 0 | 0 | 98.15 |  |  |  | T5 | 260 | 290 | 6.8 |  | 120 |  |  | 6162
0.4 | 0.2 | 0.4 | 0.35 | 0.85 | 0 | 0 | 0 | 0 | 0 | 0 | 0 | 0 | 0 | 0 | 0 | 0 | 0 | 0 | 0 | 0 | 0 | 0 | 0 | 0 | 97.8 |  |  |  | T5 | 240 | 290 | 9.1 |  | 120 |  |  | 6261
0.7 | 0.25 | 0.1 | 0.8 | 0.6 | 0 | 0 | 0 | 0 | 0 | 0 | 0 | 0 | 0 | 0 | 0 | 0 | 0 | 0 | 0 | 0 | 0 | 0 | 0 | 0 | 97.55 |  |  |  | T5 | 260 | 300 | 9.1 |  | 130 |  |  | 6351
0.35 | 0.2 | 0.15 | 0.15 | 0.35 | 0 | 0 | 0 | 0 | 0 | 0 | 0 | 0 | 0 | 0 | 0 | 0 | 0 | 0 | 0 | 0 | 0 | 0 | 0 | 0 | 98.8 |  |  |  | T5 | 120 | 170 | 9.1 |  | 61 |  |  | 6360
0.2 | 0.075 | 0.2 | 0.05 | 0.675 | 0 | 0 | 0 | 0 | 0 | 0 | 0 | 0 | 0 | 0 | 0 | 0 | 0 | 0 | 0 | 0 | 0 | 0 | 0 | 0 | 98.8 |  |  |  | T5 | 130 | 180 | 10 |  | 70 |  |  | 6463
0.365 | 0.25 | 0.1 | 0.03 | 0.575 | 0 | 0 | 0 | 0 | 0 | 0 | 0 | 0 | 0 | 0 | 0 | 0 | 0 | 0 | 0 | 0 | 0 | 0 | 0 | 0 | 98.68 |  |  |  | T7 | 110 | 110 | 10 |  | 62 |  |  | 6101
0.7 | 0.25 | 0.1 | 0.03 | 0.75 | 0 | 0 | 0 | 0 | 0 | 0 | 0 | 0 | 0 | 0 | 0 | 0 | 0 | 0 | 0 | 0 | 0 | 0 | 0 | 0 | 98.17 |  |  |  | T7 | 145 | 222 | 11.2 |  | 71 |  |  | 6201
0.45 | 0.175 | 0.25 | 0.125 | 0.6 | 0 | 0 | 0 | 0 | 0 | 0 | 0 | 0 | 0 | 0 | 0 | 0 | 0 | 0 | 0 | 0 | 0 | 0 | 0 | 0 | 98.4 |  |  |  | T7 | 150 | 220 | 10.9 |  | 60 |  |  | 6106
0.45 | 0.175 | 0.25 | 0.125 | 0.6 | 0 | 0 | 0 | 0 | 0 | 0 | 0 | 0 | 0 | 0 | 0 | 0 | 0 | 0 | 0 | 0 | 0 | 0 | 0 | 0 | 98.4 |  |  |  | T7 | 140 | 210 | 13.1 |  | 61 |  |  | 6014
0.45 | 0.1 | 0.1 | 0.1 | 0.475 | 0 | 0 | 0 | 0 | 0 | 0 | 0 | 0 | 0 | 0 | 0 | 0 | 0 | 0 | 0 | 0 | 0 | 0 | 0 | 0 | 98.775 |  |  |  | T7 | 120 | 180 | 12.5 |  | 54 |  |  | 6060
0.4 | 0.175 | 0.1 | 0.1 | 0.675 | 0 | 0 | 0 | 0 | 0 | 0 | 0 | 0 | 0 | 0 | 0 | 0 | 0 | 0 | 0 | 0 | 0 | 0 | 0 | 0 | 98.55 |  |  |  | T7 | 142 | 226 | 10.5 |  | 61 |  |  | 6063
0.4 | 0.075 | 0.2 | 0.05 | 0.675 | 0 | 0 | 0 | 0 | 0 | 0 | 0 | 0 | 0 | 0 | 0 | 0 | 0 | 0 | 0 | 0 | 0 | 0 | 0 | 0 | 98.6 |  |  |  | T7 | 129 | 180 | 10.5 |  | 61 |  |  | 6463
0.75 | 0.175 | 0.1 | 0.1 | 0.5 | 0 | 0 | 0 | 0 | 0 | 0 | 0 | 0 | 0 | 0 | 0 | 0 | 0 | 0 | 0 | 0 | 0 | 0 | 0 | 0 | 98.375 |  |  |  | T7 | 132 | 220 | 11.2 |  | 66 |  |  | 6005
0.8 | 0.175 | 0.1 | 0.15 | 0.625 | 0 | 0 | 0 | 0 | 0 | 0 | 0 | 0 | 0 | 0 | 0 | 0 | 0 | 0 | 0 | 0 | 0 | 0 | 0 | 0 | 98.15 |  |  |  | T7 | 152 | 229 | 10.8 |  | 67 |  |  | 6105
0.8 | 0.25 | 0.375 | 0.5 | 0.6 | 0 | 0 | 0 | 0 | 0 | 0 | 0 | 0 | 0 | 0 | 0 | 0 | 0 | 0 | 0 | 0 | 0 | 0 | 0 | 0 | 97.475 |  |  |  | T7 | 249 | 261 | 11 |  | 78 |  |  | 6009
1.25 | 0.25 | 0.2 | 0.1 | 0.425 | 0 | 0 | 0 | 0 | 0 | 0 | 0 | 0 | 0 | 0 | 0 | 0 | 0 | 0 | 0 | 0 | 0 | 0 | 0 | 0 | 97.775 |  |  |  | T7 | 115 | 220 | 11.3 |  | 69 |  |  | 6016
0.575 | 0.1 | 0.15 | 0.085 | 0.35 | 0 | 0 | 0 | 0 | 0 | 0 | 0 | 0 | 0 | 0 | 0 | 0 | 0 | 0 | 0 | 0 | 0 | 0 | 0 | 0 | 98.74 |  |  |  | T7 | 123 | 190 | 11 |  | 58 |  |  | 6360
0.6 | 0.112 | 0.1 | 0.115 | 0.45 | 0 | 0 | 0 | 0 | 0 | 0 | 0 | 0 | 0 | 0 | 0 | 0 | 0 | 0 | 0 | 0 | 0 | 0 | 0 | 0 | 98.623 |  |  |  | T7 | 127 | 191 | 11 |  | 58 |  |  | 6660
0.9 | 0.25 | 0.55 | 0.6 | 0.9 | 0 | 0 | 0 | 0 | 0 | 0 | 0 | 0 | 0 | 0 | 0 | 0 | 0 | 0 | 0 | 0 | 0 | 0 | 0 | 0 | 96.8 |  |  |  | T7 | 251 | 280 | 10.1 |  | 83 |  |  | 6110A
0.8 | 0.25 | 0.85 | 0.5 | 1 | 0 | 0 | 0 | 0 | 0 | 0 | 0 | 0 | 0 | 0 | 0 | 0 | 0 | 0 | 0 | 0 | 0 | 0 | 0 | 0 | 96.6 |  |  |  | T7 | 248 | 280 | 9 |  | 83 |  |  | 6013
1 | 0.1875 | 0.6 | 0.75 | 0.65 | 0 | 0 | 0 | 0 | 0 | 0 | 0 | 0 | 0 | 0 | 0 | 0 | 0 | 0 | 0 | 0 | 0 | 0 | 0 | 0 | 96.8125 |  |  |  | T7 | 252 | 274 | 9.8 |  | 78 |  |  | 6024
0.8 | 0.25 | 0.85 | 0.5 | 1 | 0 | 0 | 0 | 0 | 0 | 0 | 0 | 0 | 0 | 0 | 0 | 0 | 0 | 0 | 0 | 0 | 0 | 0 | 0 | 0 | 96.6 |  |  |  | T7 | 248 | 279 | 9.1 |  | 84 |  |  | 6033
1 | 0.25 | 0.8 | 0.7 | 0.9 | 0 | 0 | 0 | 0 | 0 | 0 | 0 | 0 | 0 | 0 | 0 | 0 | 0 | 0 | 0 | 0 | 0 | 0 | 0 | 0 | 96.35 |  |  |  | T7 | 259 | 293 | 10.1 |  | 84 |  |  | 6055
1 | 0.1 | 0.9 | 0.55 | 0.9 | 0 | 0 | 0 | 0 | 0 | 0 | 0 | 0 | 0 | 0 | 0 | 0 | 0 | 0 | 0 | 0 | 0 | 0 | 0 | 0 | 96.55 |  |  |  | T7 | 244 | 270 | 10 |  | 80 |  |  | 6156
1.35 | 0.25 | 0.95 | 0.85 | 1.1 | 0 | 0 | 0 | 0 | 0 | 0 | 0 | 0 | 0 | 0 | 0 | 0 | 0 | 0 | 0 | 0 | 0 | 0 | 0 | 0 | 95.5 |  |  |  | T7 | 272 | 312 | 9 |  | 84 |  |  | 6066
0.9 | 0.2 | 0.775 | 0.05 | 1.4 | 0 | 0 | 0 | 0 | 0 | 0 | 0 | 0 | 0 | 0 | 0 | 0 | 0 | 0 | 0 | 0 | 0 | 0 | 0 | 0 | 96.675 |  |  |  | T7 | 178 | 252 | 8.8 |  | 76 |  |  | 6069
1.35 | 0.25 | 0.275 | 0.7 | 0.85 | 0 | 0 | 0 | 0 | 0 | 0 | 0 | 0 | 0 | 0 | 0 | 0 | 0 | 0 | 0 | 0 | 0 | 0 | 0 | 0 | 96.575 |  |  |  | T7 | 342 | 354 | 11.2 |  | 83 |  |  | 6070
1 | 0.25 | 0.1 | 0.7 | 0.9 | 0 | 0 | 0 | 0 | 0 | 0 | 0 | 0 | 0 | 0 | 0 | 0 | 0 | 0 | 0 | 0 | 0 | 0 | 0 | 0 | 97.05 |  |  |  | T7 | 256 | 275 | 11 |  | 83 |  |  | 6012
0.85 | 0.35 | 0.275 | 0.55 | 0.9 | 0 | 0 | 0 | 0 | 0 | 0 | 0 | 0 | 0 | 0 | 0 | 0 | 0 | 0 | 0 | 0 | 0 | 0 | 0 | 0 | 97.075 |  |  |  | T7 | 252 | 278 | 11 |  | 84 |  |  | 6018
1 | 0.35 | 0.35 | 0.6 | 0.9 | 0 | 0 | 0 | 0 | 0 | 0 | 0 | 0 | 0 | 0 | 0 | 0 | 0 | 0 | 0 | 0 | 0 | 0 | 0 | 0 | 96.8 |  |  |  | T7 | 254 | 278 | 10.9 |  | 84 |  |  | 6026
1.15 | 0.25 | 0.325 | 0.75 | 0.85 | 0 | 0 | 0 | 0 | 0 | 0 | 0 | 0 | 0 | 0 | 0 | 0 | 0 | 0 | 0 | 0 | 0 | 0 | 0 | 0 | 96.675 |  |  |  | T7 | 284 | 306 | 11 |  | 85 |  |  | 6028
0.9 | 0.5 | 0.35 | 0.2 | 0.625 | 0 | 0 | 0 | 0 | 0 | 0 | 0 | 0 | 0 | 0 | 0 | 0 | 0 | 0 | 0 | 0 | 0 | 0 | 0 | 0 | 97.425 |  |  |  | T7 | 167 | 246 | 10.9 |  | 70 |  |  | 6151
1 | 0.25 | 0.1 | 0.6 | 0.6 | 0 | 0 | 0 | 0 | 0 | 0 | 0 | 0 | 0 | 0 | 0 | 0 | 0 | 0 | 0 | 0 | 0 | 0 | 0 | 0 | 97.45 |  |  |  | T7 | 242 | 251 | 11.3 |  | 78 |  |  | 6351
0.9 | 0.25 | 0.1 | 0.275 | 0.8 | 0 | 0 | 0 | 0 | 0 | 0 | 0 | 0 | 0 | 0 | 0 | 0 | 0 | 0 | 0 | 0 | 0 | 0 | 0 | 0 | 97.675 |  |  |  | T7 | 171 | 248 | 11 |  | 76 |  |  | 6081
1 | 0.25 | 0.1 | 0.7 | 0.9 | 0 | 0 | 0 | 0 | 0 | 0 | 0 | 0 | 0 | 0 | 0 | 0 | 0 | 0 | 0 | 0 | 0 | 0 | 0 | 0 | 97.05 |  |  |  | T7 | 205 | 240 | 12.2 |  | 93 |  |  | 6082
1.1 | 0.25 | 0.1 | 0.75 | 0.95 | 0 | 0 | 0 | 0 | 0 | 0 | 0 | 0 | 0 | 0 | 0 | 0 | 0 | 0 | 0 | 0 | 0 | 0 | 0 | 0 | 96.85 |  |  |  | T7 | 256 | 277 | 11 |  | 83 |  |  | 6182
0.6 | 0.35 | 0.5 | 0.15 | 1 | 0 | 0 | 0 | 0 | 0 | 0 | 0 | 0 | 0 | 0 | 0 | 0 | 0 | 0 | 0 | 0 | 0 | 0 | 0 | 0 | 97.4 |  |  |  | T7 | 172 | 260 | 8.8 |  | 69 |  |  | 6040
0.35 | 0.4 | 0.275 | 0.1 | 0.6 | 0 | 0 | 0 | 0 | 0 | 0 | 0 | 0 | 0 | 0 | 0 | 0 | 0 | 0 | 0 | 0 | 0 | 0 | 0 | 0 | 98.275 |  |  |  | T7 | 152 | 233 | 10.7 |  | 64 |  |  | 6951
0.35 | 0.175 | 0.1 | 0 | 1.25 | 0 | 0 | 0 | 0 | 0 | 0 | 0 | 0 | 0 | 0 | 0 | 0 | 0 | 0 | 0 | 0 | 0 | 0 | 0 | 0 | 98.125 |  |  |  | T7 | 152 | 270 | 9.5 |  | 66 |  |  | 6053
0.6 | 0.35 | 0.275 | 0.15 | 1 | 0 | 0 | 0 | 0 | 0 | 0 | 0 | 0 | 0 | 0 | 0 | 0 | 0 | 0 | 0 | 0 | 0 | 0 | 0 | 0 | 97.625 |  |  |  | T7 | 254 | 260 | 9.8 |  | 69 |  |  | 6061
0.55 | 0.2 | 0.275 | 0.275 | 0.85 | 0 | 0 | 0 | 0 | 0 | 0 | 0 | 0 | 0 | 0 | 0 | 0 | 0 | 0 | 0 | 0 | 0 | 0 | 0 | 0 | 97.85 |  |  |  | T7 | 171 | 257 | 10.6 |  | 69 |  |  | 6261
0.6 | 0.25 | 0.2 | 0.1 | 0.9 | 0 | 0 | 0 | 0 | 0 | 0 | 0 | 0 | 0 | 0 | 0 | 0 | 0 | 0 | 0 | 0 | 0 | 0 | 0 | 0 | 97.95 |  |  |  | T7 | 157 | 235 | 11 |  | 68 |  |  | 6162
0.6 | 0.35 | 0.275 | 0.15 | 1 | 0 | 0 | 0 | 0 | 0 | 0 | 0 | 0 | 0 | 0 | 0 | 0 | 0 | 0 | 0 | 0 | 0 | 0 | 0 | 0 | 97.625 |  |  |  | T7 | 172 | 255 | 9.8 |  | 69 |  |  | 6262
0.6 | 0.35 | 0.275 | 0.15 | 1 | 0 | 0 | 0 | 0 | 0 | 0 | 0 | 0 | 0 | 0 | 0 | 0 | 0 | 0 | 0 | 0 | 0 | 0 | 0 | 0 | 97.625 |  |  |  | T7 | 173 | 257 | 9.9 |  | 69 |  |  | 6064
0.6 | 0.37 | 0.275 | 0.15 | 1 | 0 | 0 | 0 | 0 | 0 | 0 | 0 | 0 | 0 | 0 | 0 | 0 | 0 | 0 | 0 | 0 | 0 | 0 | 0 | 0 | 97.605 |  |  |  | T7 | 175 | 260 | 9 |  | 70 |  |  | 6065
0.6 | 0.15 | 0.85 | 0.15 | 1 | 0 | 0 | 0 | 0 | 0 | 0 | 0 | 0 | 0 | 0 | 0 | 0 | 0 | 0 | 0 | 0 | 0 | 0 | 0 | 0 | 97.25 |  |  |  | T7 | 157 | 258 | 7 |  | 65 |  |  | 6092
0.365 | 0.25 | 0.1 | 0.03 | 0.575 | 0 | 0 | 0 | 0 | 0 | 0 | 0 | 0 | 0 | 0 | 0 | 0 | 0 | 0 | 0 | 0 | 0 | 0 | 0 | 0 | 98.68 |  |  |  | T6 | 140 | 245 | 14 |  |  |  |  | 6101
0.45 | 0.175 | 0.25 | 0.125 | 0.6 | 0 | 0 | 0 | 0 | 0 | 0 | 0 | 0 | 0 | 0 | 0 | 0 | 0 | 0 | 0 | 0 | 0 | 0 | 0 | 0 | 98.4 |  |  |  | T6 | 130 | 175 | 20 |  |  |  |  | 6014
0.4 | 0.175 | 0.1 | 0.1 | 0.675 | 0 | 0 | 0 | 0 | 0 | 0 | 0 | 0 | 0 | 0 | 0 | 0 | 0 | 0 | 0 | 0 | 0 | 0 | 0 | 0 | 98.55 | 520 | 175 | 8 | T6 | 175 | 246 | 11 |  |  |  |  | 6063
0.4 | 0.075 | 0.2 | 0.05 | 0.675 | 0 | 0 | 0 | 0 | 0 | 0 | 0 | 0 | 0 | 0 | 0 | 0 | 0 | 0 | 0 | 0 | 0 | 0 | 0 | 0 | 98.6 | 520 | 175 | 8 | T6 | 171 | 239 | 12 |  |  |  |  | 6463
0.55 | 0.2 | 0.275 | 0.275 | 0.85 | 0 | 0 | 0 | 0 | 0 | 0 | 0 | 0 | 0 | 0 | 0 | 0 | 0 | 0 | 0 | 0 | 0 | 0 | 0 | 0 | 97.85 |  |  |  | T6 | 230 | 270 | 9 |  |  |  |  | 6261
0.6 | 0.25 | 0.2 | 0.1 | 0.9 | 0 | 0 | 0 | 0 | 0 | 0 | 0 | 0 | 0 | 0 | 0 | 0 | 0 | 0 | 0 | 0 | 0 | 0 | 0 | 0 | 97.95 |  |  |  | T6 | 168 | 222 | 11 |  |  |  |  | 6162
0.35 | 0.4 | 0.275 | 0.1 | 0.6 | 0 | 0 | 0 | 0 | 0 | 0 | 0 | 0 | 0 | 0 | 0 | 0 | 0 | 0 | 0 | 0 | 0 | 0 | 0 | 0 | 98.275 |  |  |  | T6 | 166 | 240 | 13.5 |  |  |  |  | 6951
0.7 | 0.25 | 0.1 | 0.03 | 0.75 | 0 | 0 | 0 | 0 | 0 | 0 | 0 | 0 | 0 | 0 | 0 | 0 | 0 | 0 | 0 | 0 | 0 | 0 | 0 | 0 | 98.17 |  |  |  | T6 | 164 | 227 | 12 |  |  |  |  | 6201
0.45 | 0.1 | 0.1 | 0.1 | 0.475 | 0 | 0 | 0 | 0 | 0 | 0 | 0 | 0 | 0 | 0 | 0 | 0 | 0 | 0 | 0 | 0 | 0 | 0 | 0 | 0 | 98.775 |  |  |  | T6 | 172 | 243 | 11.2 |  |  |  |  | 6060
0.575 | 0.1 | 0.15 | 0.085 | 0.35 | 0 | 0 | 0 | 0 | 0 | 0 | 0 | 0 | 0 | 0 | 0 | 0 | 0 | 0 | 0 | 0 | 0 | 0 | 0 | 0 | 98.74 |  |  |  | T6 | 140 | 185 | 8 |  |  |  |  | 6360
0.6 | 0.112 | 0.1 | 0.115 | 0.45 | 0 | 0 | 0 | 0 | 0 | 0 | 0 | 0 | 0 | 0 | 0 | 0 | 0 | 0 | 0 | 0 | 0 | 0 | 0 | 0 | 98.623 |  |  |  | T6 | 170 | 225 | 10 |  |  |  |  | 6660
0.75 | 0.175 | 0.1 | 0.1 | 0.5 | 0 | 0 | 0 | 0 | 0 | 0 | 0 | 0 | 0 | 0 | 0 | 0 | 0 | 0 | 0 | 0 | 0 | 0 | 0 | 0 | 98.375 |  |  |  | T6 | 174 | 233 | 10.4 |  |  |  |  | 6005
0.8 | 0.175 | 0.1 | 0.15 | 0.625 | 0 | 0 | 0 | 0 | 0 | 0 | 0 | 0 | 0 | 0 | 0 | 0 | 0 | 0 | 0 | 0 | 0 | 0 | 0 | 0 | 98.15 |  |  |  | T6 | 186 | 239 | 10.4 |  |  |  |  | 6105
0.6 | 0.35 | 0.5 | 0.15 | 1 | 0 | 0 | 0 | 0 | 0 | 0 | 0 | 0 | 0 | 0 | 0 | 0 | 0 | 0 | 0 | 0 | 0 | 0 | 0 | 0 | 97.4 |  |  |  | T6 | 280 | 303 | 13.5 |  |  |  |  | 6040
0.6 | 0.35 | 0.275 | 0.15 | 1 | 0 | 0 | 0 | 0 | 0 | 0 | 0 | 0 | 0 | 0 | 0 | 0 | 0 | 0 | 0 | 0 | 0 | 0 | 0 | 0 | 97.625 | 530 | 160 | 18 | T6 | 275 | 310 | 17 |  |  |  |  | 6061
0.6 | 0.35 | 0.275 | 0.15 | 1 | 0 | 0 | 0 | 0 | 0 | 0 | 0 | 0 | 0 | 0 | 0 | 0 | 0 | 0 | 0 | 0 | 0 | 0 | 0 | 0 | 97.625 |  |  |  | T6 | 296 | 310 | 12 |  |  |  |  | 6262
0.6 | 0.35 | 0.275 | 0.15 | 1 | 0 | 0 | 0 | 0 | 0 | 0 | 0 | 0 | 0 | 0 | 0 | 0 | 0 | 0 | 0 | 0 | 0 | 0 | 0 | 0 | 97.625 |  |  |  | T6 | 296 | 310 | 12 |  |  |  |  | 6064
0.6 | 0.37 | 0.275 | 0.15 | 1 | 0 | 0 | 0 | 0 | 0 | 0 | 0 | 0 | 0 | 0 | 0 | 0 | 0 | 0 | 0 | 0 | 0 | 0 | 0 | 0 | 97.605 |  |  |  | T6 | 296 | 310 | 12 |  |  |  |  | 6065
1 | 0.25 | 0.1 | 0.7 | 0.9 | 0 | 0 | 0 | 0 | 0 | 0 | 0 | 0 | 0 | 0 | 0 | 0 | 0 | 0 | 0 | 0 | 0 | 0 | 0 | 0 | 97.05 |  |  |  | T6 | 171 | 236 | 10.3 |  |  |  |  | 6012
1 | 0.25 | 0.1 | 0.7 | 0.9 | 0 | 0 | 0 | 0 | 0 | 0 | 0 | 0 | 0 | 0 | 0 | 0 | 0 | 0 | 0 | 0 | 0 | 0 | 0 | 0 | 97.05 |  |  |  | T6 | 171 | 236 | 10.3 |  |  |  |  | 6082
1.1 | 0.25 | 0.1 | 0.75 | 0.95 | 0 | 0 | 0 | 0 | 0 | 0 | 0 | 0 | 0 | 0 | 0 | 0 | 0 | 0 | 0 | 0 | 0 | 0 | 0 | 0 | 96.85 |  |  |  | T6 | 330 | 360 | 7 |  |  |  |  | 6182
0.9 | 0.5 | 0.35 | 0.2 | 0.625 | 0 | 0 | 0 | 0 | 0 | 0 | 0 | 0 | 0 | 0 | 0 | 0 | 0 | 0 | 0 | 0 | 0 | 0 | 0 | 0 | 97.425 |  |  |  | T6 | 177 | 229 | 13.2 |  |  |  |  | 6151
1.35 | 0.25 | 0.275 | 0.7 | 0.85 | 0 | 0 | 0 | 0 | 0 | 0 | 0 | 0 | 0 | 0 | 0 | 0 | 0 | 0 | 0 | 0 | 0 | 0 | 0 | 0 | 96.575 | 545 | 160 | 18 | T6 | 69 | 145 | 20 |  |  |  |  | 6070
1 | 0.35 | 0.35 | 0.6 | 0.9 | 0 | 0 | 0 | 0 | 0 | 0 | 0 | 0 | 0 | 0 | 0 | 0 | 0 | 0 | 0 | 0 | 0 | 0 | 0 | 0 | 96.8 |  |  |  | T6 | 160 | 223 | 13 |  |  |  |  | 6026
1 | 0.1875 | 0.6 | 0.75 | 0.65 | 0 | 0 | 0 | 0 | 0 | 0 | 0 | 0 | 0 | 0 | 0 | 0 | 0 | 0 | 0 | 0 | 0 | 0 | 0 | 0 | 96.8125 |  |  |  | T6 | 176 | 227 | 10 |  |  |  |  | 6024
0.85 | 0.35 | 0.275 | 0.55 | 0.9 | 0 | 0 | 0 | 0 | 0 | 0 | 0 | 0 | 0 | 0 | 0 | 0 | 0 | 0 | 0 | 0 | 0 | 0 | 0 | 0 | 97.075 |  |  |  | T6 | 177 | 236 | 12 |  |  |  |  | 6018
1.15 | 0.25 | 0.325 | 0.75 | 0.85 | 0 | 0 | 0 | 0 | 0 | 0 | 0 | 0 | 0 | 0 | 0 | 0 | 0 | 0 | 0 | 0 | 0 | 0 | 0 | 0 | 96.675 |  |  |  | T6 | 167 | 227 | 11 |  |  |  |  | 6028
0.8 | 0.25 | 0.375 | 0.5 | 0.6 | 0 | 0 | 0 | 0 | 0 | 0 | 0 | 0 | 0 | 0 | 0 | 0 | 0 | 0 | 0 | 0 | 0 | 0 | 0 | 0 | 97.475 |  |  |  | T6 | 169 | 228 | 10 |  |  |  |  | 6009
1.25 | 0.25 | 0.2 | 0.1 | 0.425 | 0 | 0 | 0 | 0 | 0 | 0 | 0 | 0 | 0 | 0 | 0 | 0 | 0 | 0 | 0 | 0 | 0 | 0 | 0 | 0 | 97.775 |  |  |  | T6 | 210 | 280 | 11 |  |  |  |  | 6016
1 | 0.25 | 0.1 | 0.6 | 0.6 | 0 | 0 | 0 | 0 | 0 | 0 | 0 | 0 | 0 | 0 | 0 | 0 | 0 | 0 | 0 | 0 | 0 | 0 | 0 | 0 | 97.45 | 505 | 170 | 6 | T6 | 162 | 229 | 10.4 |  |  |  |  | 6351
0.9 | 0.25 | 0.1 | 0.275 | 0.8 | 0 | 0 | 0 | 0 | 0 | 0 | 0 | 0 | 0 | 0 | 0 | 0 | 0 | 0 | 0 | 0 | 0 | 0 | 0 | 0 | 97.675 |  |  |  | T6 | 190 | 245 | 9.5 |  |  |  |  | 6081
1 | 0.25 | 0.8 | 0.7 | 0.9 | 0 | 0 | 0 | 0 | 0 | 0 | 0 | 0 | 0 | 0 | 0 | 0 | 0 | 0 | 0 | 0 | 0 | 0 | 0 | 0 | 96.35 |  |  |  | T6 | 167 | 229 | 10.3 |  |  |  |  | 6055
0.9 | 0.25 | 0.55 | 0.6 | 0.9 | 0 | 0 | 0 | 0 | 0 | 0 | 0 | 0 | 0 | 0 | 0 | 0 | 0 | 0 | 0 | 0 | 0 | 0 | 0 | 0 | 96.8 |  |  |  | T6 | 173 | 232 | 11 |  |  |  |  | 6110A
1 | 0.1 | 0.9 | 0.55 | 0.9 | 0 | 0 | 0 | 0 | 0 | 0 | 0 | 0 | 0 | 0 | 0 | 0 | 0 | 0 | 0 | 0 | 0 | 0 | 0 | 0 | 96.55 |  |  |  | T6 | 184 | 236 | 9.5 |  |  |  |  | 6156
1.35 | 0.25 | 0.95 | 0.85 | 1.1 | 0 | 0 | 0 | 0 | 0 | 0 | 0 | 0 | 0 | 0 | 0 | 0 | 0 | 0 | 0 | 0 | 0 | 0 | 0 | 0 | 95.5 | 530 | 175 | 8 | T6 | 291 | 321 | 15 |  |  |  |  | 6066
0.8 | 0.25 | 0.85 | 0.5 | 1 | 0 | 0 | 0 | 0 | 0 | 0 | 0 | 0 | 0 | 0 | 0 | 0 | 0 | 0 | 0 | 0 | 0 | 0 | 0 | 0 | 96.6 |  |  |  | T6 | 317 | 358 | 8 |  |  |  |  | 6013
0.8 | 0.25 | 0.85 | 0.5 | 1 | 0 | 0 | 0 | 0 | 0 | 0 | 0 | 0 | 0 | 0 | 0 | 0 | 0 | 0 | 0 | 0 | 0 | 0 | 0 | 0 | 96.6 |  |  |  | T6 | 303 | 339 | 9 |  |  |  |  | 6033
0.9 | 0.2 | 0.775 | 0.05 | 1.4 | 0 | 0 | 0 | 0 | 0 | 0 | 0 | 0 | 0 | 0 | 0 | 0 | 0 | 0 | 0 | 0 | 0 | 0 | 0 | 0 | 96.675 |  |  |  | T6 | 276 | 321 | 11.4 |  |  |  |  | 6069
0.6 | 0.15 | 0.85 | 0.15 | 1 | 0 | 0 | 0 | 0 | 0 | 0 | 0 | 0 | 0 | 0 | 0 | 0 | 0 | 0 | 0 | 0 | 0 | 0 | 0 | 0 | 97.25 |  |  |  | T6 | 284 | 314 | 11 |  |  |  |  | 6092
0.365 | 0.25 | 0.1 | 0.03 | 0.575 | 0 | 0 | 0 | 0 | 0 | 0 | 0 | 0 | 0 | 0 | 0 | 0 | 0 | 0 | 0 | 0 | 0 | 0 | 0 | 0 | 98.68 |  |  |  | T6 | 243 | 244 | 12 |  |  |  |  | 6101
0.55 | 0.2 | 0.275 | 0.275 | 0.85 | 0 | 0 | 0 | 0 | 0 | 0 | 0 | 0 | 0 | 0 | 0 | 0 | 0 | 0 | 0 | 0 | 0 | 0 | 0 | 0 | 97.85 |  |  |  | T6 | 268 | 318 | 12 |  |  |  |  | 6261
0.6 | 0.25 | 0.2 | 0.1 | 0.9 | 0 | 0 | 0 | 0 | 0 | 0 | 0 | 0 | 0 | 0 | 0 | 0 | 0 | 0 | 0 | 0 | 0 | 0 | 0 | 0 | 97.95 |  |  |  | T6 | 270 | 290 | 10.6 |  |  |  |  | 6162
0.35 | 0.4 | 0.275 | 0.1 | 0.6 | 0 | 0 | 0 | 0 | 0 | 0 | 0 | 0 | 0 | 0 | 0 | 0 | 0 | 0 | 0 | 0 | 0 | 0 | 0 | 0 | 98.275 |  |  |  | T6 | 242 | 294 | 14 |  |  |  |  | 6951
0.7 | 0.25 | 0.1 | 0.03 | 0.75 | 0 | 0 | 0 | 0 | 0 | 0 | 0 | 0 | 0 | 0 | 0 | 0 | 0 | 0 | 0 | 0 | 0 | 0 | 0 | 0 | 98.17 |  |  |  | T6 | 260 | 269 | 11.3 |  |  |  |  | 6201
0.45 | 0.175 | 0.25 | 0.125 | 0.6 | 0 | 0 | 0 | 0 | 0 | 0 | 0 | 0 | 0 | 0 | 0 | 0 | 0 | 0 | 0 | 0 | 0 | 0 | 0 | 0 | 98.4 |  |  |  | T6 | 192 | 270 | 11 |  |  |  |  | 6014
0.45 | 0.1 | 0.1 | 0.1 | 0.475 | 0 | 0 | 0 | 0 | 0 | 0 | 0 | 0 | 0 | 0 | 0 | 0 | 0 | 0 | 0 | 0 | 0 | 0 | 0 | 0 | 98.775 |  |  |  | T6 | 180 | 230 | 10 |  |  |  |  | 6060
0.575 | 0.1 | 0.15 | 0.085 | 0.35 | 0 | 0 | 0 | 0 | 0 | 0 | 0 | 0 | 0 | 0 | 0 | 0 | 0 | 0 | 0 | 0 | 0 | 0 | 0 | 0 | 98.74 |  |  |  | T6 | 219 | 265 | 10 |  |  |  |  | 6360
0.6 | 0.112 | 0.1 | 0.115 | 0.45 | 0 | 0 | 0 | 0 | 0 | 0 | 0 | 0 | 0 | 0 | 0 | 0 | 0 | 0 | 0 | 0 | 0 | 0 | 0 | 0 | 98.623 |  |  |  | T6 | 229 | 262 | 10 |  |  |  |  | 6660
0.4 | 0.175 | 0.1 | 0.1 | 0.675 | 0 | 0 | 0 | 0 | 0 | 0 | 0 | 0 | 0 | 0 | 0 | 0 | 0 | 0 | 0 | 0 | 0 | 0 | 0 | 0 | 98.55 | 520 | 175 | 8 | T6 | 160 | 190 | 8 |  |  |  |  | 6063
0.4 | 0.075 | 0.2 | 0.05 | 0.675 | 0 | 0 | 0 | 0 | 0 | 0 | 0 | 0 | 0 | 0 | 0 | 0 | 0 | 0 | 0 | 0 | 0 | 0 | 0 | 0 | 98.6 | 520 | 175 | 8 | T6 | 190 | 230 | 10.3 |  |  |  |  | 6463
0.75 | 0.175 | 0.1 | 0.1 | 0.5 | 0 | 0 | 0 | 0 | 0 | 0 | 0 | 0 | 0 | 0 | 0 | 0 | 0 | 0 | 0 | 0 | 0 | 0 | 0 | 0 | 98.375 |  |  |  | T6 | 225 | 270 | 8 |  |  |  |  | 6005
0.6 | 0.35 | 0.5 | 0.15 | 1 | 0 | 0 | 0 | 0 | 0 | 0 | 0 | 0 | 0 | 0 | 0 | 0 | 0 | 0 | 0 | 0 | 0 | 0 | 0 | 0 | 97.4 |  |  |  | T6 | 308 | 339 | 12.6 |  |  |  |  | 6040
0.6 | 0.35 | 0.275 | 0.15 | 1 | 0 | 0 | 0 | 0 | 0 | 0 | 0 | 0 | 0 | 0 | 0 | 0 | 0 | 0 | 0 | 0 | 0 | 0 | 0 | 0 | 97.625 | 530 | 160 | 18 | T6 | 276 | 310 | 12 |  |  |  |  | 6061
0.6 | 0.35 | 0.275 | 0.15 | 1 | 0 | 0 | 0 | 0 | 0 | 0 | 0 | 0 | 0 | 0 | 0 | 0 | 0 | 0 | 0 | 0 | 0 | 0 | 0 | 0 | 97.625 |  |  |  | T6 | 360 | 390 | 12.4 |  |  |  |  | 6262
0.6 | 0.35 | 0.275 | 0.15 | 1 | 0 | 0 | 0 | 0 | 0 | 0 | 0 | 0 | 0 | 0 | 0 | 0 | 0 | 0 | 0 | 0 | 0 | 0 | 0 | 0 | 97.625 |  |  |  | T6 | 307 | 337 | 12.4 |  |  |  |  | 6064
0.6 | 0.37 | 0.275 | 0.15 | 1 | 0 | 0 | 0 | 0 | 0 | 0 | 0 | 0 | 0 | 0 | 0 | 0 | 0 | 0 | 0 | 0 | 0 | 0 | 0 | 0 | 97.605 |  |  |  | T6 | 307 | 337 | 12.4 |  |  |  |  | 6065
0.9 | 0.2 | 0.775 | 0.05 | 1.4 | 0 | 0 | 0 | 0 | 0 | 0 | 0 | 0 | 0 | 0 | 0 | 0 | 0 | 0 | 0 | 0 | 0 | 0 | 0 | 0 | 96.675 |  |  |  | T6 | 375 | 410 | 12 |  |  |  |  | 6069
0.6 | 0.15 | 0.85 | 0.15 | 1 | 0 | 0 | 0 | 0 | 0 | 0 | 0 | 0 | 0 | 0 | 0 | 0 | 0 | 0 | 0 | 0 | 0 | 0 | 0 | 0 | 97.25 |  |  |  | T6 | 273 | 341 | 12 |  |  |  |  | 6092
1 | 0.25 | 0.1 | 0.7 | 0.9 | 0 | 0 | 0 | 0 | 0 | 0 | 0 | 0 | 0 | 0 | 0 | 0 | 0 | 0 | 0 | 0 | 0 | 0 | 0 | 0 | 97.05 |  |  |  | T6 | 284 | 286 | 12.3 |  |  |  |  | 6012
1 | 0.25 | 0.1 | 0.7 | 0.9 | 0 | 0 | 0 | 0 | 0 | 0 | 0 | 0 | 0 | 0 | 0 | 0 | 0 | 0 | 0 | 0 | 0 | 0 | 0 | 0 | 97.05 |  |  |  | T6 | 280 | 330 | 12.3 |  |  |  |  | 6082
1.1 | 0.25 | 0.1 | 0.75 | 0.95 | 0 | 0 | 0 | 0 | 0 | 0 | 0 | 0 | 0 | 0 | 0 | 0 | 0 | 0 | 0 | 0 | 0 | 0 | 0 | 0 | 96.85 |  |  |  | T6 | 296 | 160 | 12 |  |  |  |  | 6182
1 | 0.1875 | 0.6 | 0.75 | 0.65 | 0 | 0 | 0 | 0 | 0 | 0 | 0 | 0 | 0 | 0 | 0 | 0 | 0 | 0 | 0 | 0 | 0 | 0 | 0 | 0 | 96.8125 |  |  |  | T6 | 241 | 298 | 13 |  |  |  |  | 6024
0.8 | 0.175 | 0.1 | 0.15 | 0.625 | 0 | 0 | 0 | 0 | 0 | 0 | 0 | 0 | 0 | 0 | 0 | 0 | 0 | 0 | 0 | 0 | 0 | 0 | 0 | 0 | 98.15 |  |  |  | T6 | 260 | 270 | 11 |  |  |  |  | 6105
0.8 | 0.25 | 0.375 | 0.5 | 0.6 | 0 | 0 | 0 | 0 | 0 | 0 | 0 | 0 | 0 | 0 | 0 | 0 | 0 | 0 | 0 | 0 | 0 | 0 | 0 | 0 | 97.475 |  |  |  | T6 | 276 | 319 | 12 |  |  |  |  | 6009
1.25 | 0.25 | 0.2 | 0.1 | 0.425 | 0 | 0 | 0 | 0 | 0 | 0 | 0 | 0 | 0 | 0 | 0 | 0 | 0 | 0 | 0 | 0 | 0 | 0 | 0 | 0 | 97.775 |  |  |  | T6 | 264 | 267 | 11.3 |  |  |  |  | 6016
1 | 0.25 | 0.1 | 0.6 | 0.6 | 0 | 0 | 0 | 0 | 0 | 0 | 0 | 0 | 0 | 0 | 0 | 0 | 0 | 0 | 0 | 0 | 0 | 0 | 0 | 0 | 97.45 | 505 | 170 | 6 | T6 | 270 | 281 | 12 |  |  |  |  | 6351
0.9 | 0.25 | 0.1 | 0.275 | 0.8 | 0 | 0 | 0 | 0 | 0 | 0 | 0 | 0 | 0 | 0 | 0 | 0 | 0 | 0 | 0 | 0 | 0 | 0 | 0 | 0 | 97.675 |  |  |  | T6 | 281 | 298 | 12 |  |  |  |  | 6081
0.9 | 0.5 | 0.35 | 0.2 | 0.625 | 0 | 0 | 0 | 0 | 0 | 0 | 0 | 0 | 0 | 0 | 0 | 0 | 0 | 0 | 0 | 0 | 0 | 0 | 0 | 0 | 97.425 |  |  |  | T6 | 298 | 330 | 17 |  |  |  |  | 6151
1.35 | 0.25 | 0.275 | 0.7 | 0.85 | 0 | 0 | 0 | 0 | 0 | 0 | 0 | 0 | 0 | 0 | 0 | 0 | 0 | 0 | 0 | 0 | 0 | 0 | 0 | 0 | 96.575 | 545 | 160 | 18 | T6 | 293 | 305 | 13 |  |  |  |  | 6070
1 | 0.35 | 0.35 | 0.6 | 0.9 | 0 | 0 | 0 | 0 | 0 | 0 | 0 | 0 | 0 | 0 | 0 | 0 | 0 | 0 | 0 | 0 | 0 | 0 | 0 | 0 | 96.8 |  |  |  | T6 | 330 | 360 | 13 |  |  |  |  | 6026
0.85 | 0.35 | 0.275 | 0.55 | 0.9 | 0 | 0 | 0 | 0 | 0 | 0 | 0 | 0 | 0 | 0 | 0 | 0 | 0 | 0 | 0 | 0 | 0 | 0 | 0 | 0 | 97.075 |  |  |  | T6 | 293 | 326 | 13 |  |  |  |  | 6018
1.15 | 0.25 | 0.325 | 0.75 | 0.85 | 0 | 0 | 0 | 0 | 0 | 0 | 0 | 0 | 0 | 0 | 0 | 0 | 0 | 0 | 0 | 0 | 0 | 0 | 0 | 0 | 96.675 |  |  |  | T6 | 276 | 295 | 13 |  |  |  |  | 6028
1 | 0.25 | 0.8 | 0.7 | 0.9 | 0 | 0 | 0 | 0 | 0 | 0 | 0 | 0 | 0 | 0 | 0 | 0 | 0 | 0 | 0 | 0 | 0 | 0 | 0 | 0 | 96.35 |  |  |  | T6 | 305 | 343 | 13.1 |  |  |  |  | 6055
1 | 0.1 | 0.9 | 0.55 | 0.9 | 0 | 0 | 0 | 0 | 0 | 0 | 0 | 0 | 0 | 0 | 0 | 0 | 0 | 0 | 0 | 0 | 0 | 0 | 0 | 0 | 96.55 |  |  |  | T6 | 262 | 324 | 13 |  |  |  |  | 6156
1.35 | 0.25 | 0.95 | 0.85 | 1.1 | 0 | 0 | 0 | 0 | 0 | 0 | 0 | 0 | 0 | 0 | 0 | 0 | 0 | 0 | 0 | 0 | 0 | 0 | 0 | 0 | 95.5 | 530 | 175 | 8 | T6 | 325 | 305 | 13 |  |  |  |  | 6066
0.9 | 0.25 | 0.55 | 0.6 | 0.9 | 0 | 0 | 0 | 0 | 0 | 0 | 0 | 0 | 0 | 0 | 0 | 0 | 0 | 0 | 0 | 0 | 0 | 0 | 0 | 0 | 96.8 |  |  |  | T6 | 296 | 336 | 13 |  |  |  |  | 6110A
0.8 | 0.25 | 0.85 | 0.5 | 1 | 0 | 0 | 0 | 0 | 0 | 0 | 0 | 0 | 0 | 0 | 0 | 0 | 0 | 0 | 0 | 0 | 0 | 0 | 0 | 0 | 96.6 |  |  |  | T6 | 322 | 351 | 12.5 |  |  |  |  | 6013
0.8 | 0.25 | 0.85 | 0.5 | 1 | 0 | 0 | 0 | 0 | 0 | 0 | 0 | 0 | 0 | 0 | 0 | 0 | 0 | 0 | 0 | 0 | 0 | 0 | 0 | 0 | 96.6 |  |  |  | T6 | 322 | 351 | 12.5 |  |  |  |  | 6033
0.365 | 0.25 | 0.1 | 0.03 | 0.575 | 0 | 0 | 0 | 0 | 0 | 0 | 0 | 0 | 0 | 0 | 0 | 0 | 0 | 0 | 0 | 0 | 0 | 0 | 0 | 0 | 98.68 |  |  |  | T6 | 188 | 214 | 6.3 |  |  |  |  | 6101
0.45 | 0.175 | 0.25 | 0.125 | 0.6 | 0 | 0 | 0 | 0 | 0 | 0 | 0 | 0 | 0 | 0 | 0 | 0 | 0 | 0 | 0 | 0 | 0 | 0 | 0 | 0 | 98.4 |  |  |  | T6 | 231 | 233 | 6.4 |  |  |  |  | 6014
0.45 | 0.1 | 0.1 | 0.1 | 0.475 | 0 | 0 | 0 | 0 | 0 | 0 | 0 | 0 | 0 | 0 | 0 | 0 | 0 | 0 | 0 | 0 | 0 | 0 | 0 | 0 | 98.775 |  |  |  | T6 | 230 | 180 | 6.1 |  |  |  |  | 6060
0.4 | 0.175 | 0.1 | 0.1 | 0.675 | 0 | 0 | 0 | 0 | 0 | 0 | 0 | 0 | 0 | 0 | 0 | 0 | 0 | 0 | 0 | 0 | 0 | 0 | 0 | 0 | 98.55 | 520 | 175 | 8 | T6 | 231 | 232 | 3 |  |  |  |  | 6063
0.4 | 0.075 | 0.2 | 0.05 | 0.675 | 0 | 0 | 0 | 0 | 0 | 0 | 0 | 0 | 0 | 0 | 0 | 0 | 0 | 0 | 0 | 0 | 0 | 0 | 0 | 0 | 98.6 | 520 | 175 | 8 | T6 | 207 | 226 | 6.3 |  |  |  |  | 6463
0.35 | 0.4 | 0.275 | 0.1 | 0.6 | 0 | 0 | 0 | 0 | 0 | 0 | 0 | 0 | 0 | 0 | 0 | 0 | 0 | 0 | 0 | 0 | 0 | 0 | 0 | 0 | 98.275 |  |  |  | T6 | 232 | 233 | 6.2 |  |  |  |  | 6951
0.7 | 0.25 | 0.1 | 0.03 | 0.75 | 0 | 0 | 0 | 0 | 0 | 0 | 0 | 0 | 0 | 0 | 0 | 0 | 0 | 0 | 0 | 0 | 0 | 0 | 0 | 0 | 98.17 |  |  |  | T6 | 227 | 258 | 6.5 |  |  |  |  | 6201
0.575 | 0.1 | 0.15 | 0.085 | 0.35 | 0 | 0 | 0 | 0 | 0 | 0 | 0 | 0 | 0 | 0 | 0 | 0 | 0 | 0 | 0 | 0 | 0 | 0 | 0 | 0 | 98.74 |  |  |  | T6 | 244 | 265 | 6.1 |  |  |  |  | 6360
0.6 | 0.112 | 0.1 | 0.115 | 0.45 | 0 | 0 | 0 | 0 | 0 | 0 | 0 | 0 | 0 | 0 | 0 | 0 | 0 | 0 | 0 | 0 | 0 | 0 | 0 | 0 | 98.623 |  |  |  | T6 | 247 | 276 | 6.3 |  |  |  |  | 6660
0.9 | 0.5 | 0.35 | 0.2 | 0.625 | 0 | 0 | 0 | 0 | 0 | 0 | 0 | 0 | 0 | 0 | 0 | 0 | 0 | 0 | 0 | 0 | 0 | 0 | 0 | 0 | 97.425 |  |  |  | T6 | 267 | 282 | 6.8 |  |  |  |  | 6151
1.35 | 0.25 | 0.275 | 0.7 | 0.85 | 0 | 0 | 0 | 0 | 0 | 0 | 0 | 0 | 0 | 0 | 0 | 0 | 0 | 0 | 0 | 0 | 0 | 0 | 0 | 0 | 96.575 | 545 | 160 | 18 | T6 | 69 | 145 | 20 |  |  |  |  | 6070
0.75 | 0.175 | 0.1 | 0.1 | 0.5 | 0 | 0 | 0 | 0 | 0 | 0 | 0 | 0 | 0 | 0 | 0 | 0 | 0 | 0 | 0 | 0 | 0 | 0 | 0 | 0 | 98.375 |  |  |  | T6 | 260 | 300 | 6.4 |  |  |  |  | 6005
0.8 | 0.175 | 0.1 | 0.15 | 0.625 | 0 | 0 | 0 | 0 | 0 | 0 | 0 | 0 | 0 | 0 | 0 | 0 | 0 | 0 | 0 | 0 | 0 | 0 | 0 | 0 | 98.15 |  |  |  | T6 | 254 | 279 | 6.4 |  |  |  |  | 6105
0.8 | 0.25 | 0.375 | 0.5 | 0.6 | 0 | 0 | 0 | 0 | 0 | 0 | 0 | 0 | 0 | 0 | 0 | 0 | 0 | 0 | 0 | 0 | 0 | 0 | 0 | 0 | 97.475 |  |  |  | T6 | 275 | 272 | 7.2 |  |  |  |  | 6009
1.25 | 0.25 | 0.2 | 0.1 | 0.425 | 0 | 0 | 0 | 0 | 0 | 0 | 0 | 0 | 0 | 0 | 0 | 0 | 0 | 0 | 0 | 0 | 0 | 0 | 0 | 0 | 97.775 |  |  |  | T6 | 258 | 424 | 10.2 |  |  |  |  | 6016
1 | 0.25 | 0.1 | 0.6 | 0.6 | 0 | 0 | 0 | 0 | 0 | 0 | 0 | 0 | 0 | 0 | 0 | 0 | 0 | 0 | 0 | 0 | 0 | 0 | 0 | 0 | 97.45 | 505 | 170 | 6 | T6 | 258 | 256 | 8.2 |  |  |  |  | 6351
0.9 | 0.25 | 0.1 | 0.275 | 0.8 | 0 | 0 | 0 | 0 | 0 | 0 | 0 | 0 | 0 | 0 | 0 | 0 | 0 | 0 | 0 | 0 | 0 | 0 | 0 | 0 | 97.675 |  |  |  | T6 | 254 | 276 | 7.2 |  |  |  |  | 6081
0.6 | 0.35 | 0.5 | 0.15 | 1 | 0 | 0 | 0 | 0 | 0 | 0 | 0 | 0 | 0 | 0 | 0 | 0 | 0 | 0 | 0 | 0 | 0 | 0 | 0 | 0 | 97.4 |  |  |  | T6 | 231 | 357 | 7.2 |  |  |  |  | 6040
0.55 | 0.2 | 0.275 | 0.275 | 0.85 | 0 | 0 | 0 | 0 | 0 | 0 | 0 | 0 | 0 | 0 | 0 | 0 | 0 | 0 | 0 | 0 | 0 | 0 | 0 | 0 | 97.85 |  |  |  | T6 | 243 | 256 | 6.7 |  |  |  |  | 6261
0.6 | 0.25 | 0.2 | 0.1 | 0.9 | 0 | 0 | 0 | 0 | 0 | 0 | 0 | 0 | 0 | 0 | 0 | 0 | 0 | 0 | 0 | 0 | 0 | 0 | 0 | 0 | 97.95 |  |  |  | T6 | 281 | 321 | 6.5 |  |  |  |  | 6162
0.6 | 0.35 | 0.275 | 0.15 | 1 | 0 | 0 | 0 | 0 | 0 | 0 | 0 | 0 | 0 | 0 | 0 | 0 | 0 | 0 | 0 | 0 | 0 | 0 | 0 | 0 | 97.625 |  |  |  | T6 | 300 | 345 | 7 |  |  |  |  | 6262
0.6 | 0.35 | 0.275 | 0.15 | 1 | 0 | 0 | 0 | 0 | 0 | 0 | 0 | 0 | 0 | 0 | 0 | 0 | 0 | 0 | 0 | 0 | 0 | 0 | 0 | 0 | 97.625 |  |  |  | T6 | 300 | 345 | 7 |  |  |  |  | 6064
0.6 | 0.37 | 0.275 | 0.15 | 1 | 0 | 0 | 0 | 0 | 0 | 0 | 0 | 0 | 0 | 0 | 0 | 0 | 0 | 0 | 0 | 0 | 0 | 0 | 0 | 0 | 97.605 |  |  |  | T6 | 300 | 345 | 7 |  |  |  |  | 6065
0.6 | 0.35 | 0.275 | 0.15 | 1 | 0 | 0 | 0 | 0 | 0 | 0 | 0 | 0 | 0 | 0 | 0 | 0 | 0 | 0 | 0 | 0 | 0 | 0 | 0 | 0 | 97.625 | 530 | 160 | 18 | T6 | 275 | 310 | 17 |  |  |  |  | 6061
0.8 | 0.25 | 0.85 | 0.5 | 1 | 0 | 0 | 0 | 0 | 0 | 0 | 0 | 0 | 0 | 0 | 0 | 0 | 0 | 0 | 0 | 0 | 0 | 0 | 0 | 0 | 96.6 |  |  |  | T6 | 377 | 482 | 10 |  |  |  |  | 6013
0.8 | 0.25 | 0.85 | 0.5 | 1 | 0 | 0 | 0 | 0 | 0 | 0 | 0 | 0 | 0 | 0 | 0 | 0 | 0 | 0 | 0 | 0 | 0 | 0 | 0 | 0 | 96.6 |  |  |  | T6 | 377 | 430 | 9 |  |  |  |  | 6033
0.9 | 0.2 | 0.775 | 0.05 | 1.4 | 0 | 0 | 0 | 0 | 0 | 0 | 0 | 0 | 0 | 0 | 0 | 0 | 0 | 0 | 0 | 0 | 0 | 0 | 0 | 0 | 96.675 |  |  |  | T6 | 358 | 425 | 8.7 |  |  |  |  | 6069
0.6 | 0.15 | 0.85 | 0.15 | 1 | 0 | 0 | 0 | 0 | 0 | 0 | 0 | 0 | 0 | 0 | 0 | 0 | 0 | 0 | 0 | 0 | 0 | 0 | 0 | 0 | 97.25 |  |  |  | T6 | 361 | 415 | 8 |  |  |  |  | 6092
1 | 0.25 | 0.1 | 0.7 | 0.9 | 0 | 0 | 0 | 0 | 0 | 0 | 0 | 0 | 0 | 0 | 0 | 0 | 0 | 0 | 0 | 0 | 0 | 0 | 0 | 0 | 97.05 |  |  |  | T6 | 278 | 311 | 10.5 |  |  |  |  | 6012
1 | 0.25 | 0.1 | 0.7 | 0.9 | 0 | 0 | 0 | 0 | 0 | 0 | 0 | 0 | 0 | 0 | 0 | 0 | 0 | 0 | 0 | 0 | 0 | 0 | 0 | 0 | 97.05 |  |  |  | T6 | 290 | 340 | 10.5 |  |  |  |  | 6082
1.1 | 0.25 | 0.1 | 0.75 | 0.95 | 0 | 0 | 0 | 0 | 0 | 0 | 0 | 0 | 0 | 0 | 0 | 0 | 0 | 0 | 0 | 0 | 0 | 0 | 0 | 0 | 96.85 |  |  |  | T6 | 264 | 314 | 11 |  |  |  |  | 6182
1 | 0.35 | 0.35 | 0.6 | 0.9 | 0 | 0 | 0 | 0 | 0 | 0 | 0 | 0 | 0 | 0 | 0 | 0 | 0 | 0 | 0 | 0 | 0 | 0 | 0 | 0 | 96.8 |  |  |  | T6 | 330 | 360 | 4 |  |  |  |  | 6026
1 | 0.1875 | 0.6 | 0.75 | 0.65 | 0 | 0 | 0 | 0 | 0 | 0 | 0 | 0 | 0 | 0 | 0 | 0 | 0 | 0 | 0 | 0 | 0 | 0 | 0 | 0 | 96.8125 |  |  |  | T6 | 281 | 303 | 11.5 |  |  |  |  | 6024
0.85 | 0.35 | 0.275 | 0.55 | 0.9 | 0 | 0 | 0 | 0 | 0 | 0 | 0 | 0 | 0 | 0 | 0 | 0 | 0 | 0 | 0 | 0 | 0 | 0 | 0 | 0 | 97.075 |  |  |  | T6 | 304 | 351 | 6.6 |  |  |  |  | 6018
1.15 | 0.25 | 0.325 | 0.75 | 0.85 | 0 | 0 | 0 | 0 | 0 | 0 | 0 | 0 | 0 | 0 | 0 | 0 | 0 | 0 | 0 | 0 | 0 | 0 | 0 | 0 | 96.675 |  |  |  | T6 | 233 | 244 | 12 |  |  |  |  | 6028
1 | 0.25 | 0.8 | 0.7 | 0.9 | 0 | 0 | 0 | 0 | 0 | 0 | 0 | 0 | 0 | 0 | 0 | 0 | 0 | 0 | 0 | 0 | 0 | 0 | 0 | 0 | 96.35 |  |  |  | T6 | 333 | 385 | 11 |  |  |  |  | 6055
1 | 0.1 | 0.9 | 0.55 | 0.9 | 0 | 0 | 0 | 0 | 0 | 0 | 0 | 0 | 0 | 0 | 0 | 0 | 0 | 0 | 0 | 0 | 0 | 0 | 0 | 0 | 96.55 |  |  |  | T6 | 361 | 408 | 8 |  |  |  |  | 6156
1.35 | 0.25 | 0.95 | 0.85 | 1.1 | 0 | 0 | 0 | 0 | 0 | 0 | 0 | 0 | 0 | 0 | 0 | 0 | 0 | 0 | 0 | 0 | 0 | 0 | 0 | 0 | 95.5 | 530 | 175 | 8 | T6 | 234 | 382 | 14.4 |  |  |  |  | 6066
0.9 | 0.25 | 0.55 | 0.6 | 0.9 | 0 | 0 | 0 | 0 | 0 | 0 | 0 | 0 | 0 | 0 | 0 | 0 | 0 | 0 | 0 | 0 | 0 | 0 | 0 | 0 | 96.8 |  |  |  | T6 | 323 | 346 | 8.1 |  |  |  |  | 6110A
0.365 | 0.25 | 0.1 | 0.03 | 0.575 | 0 | 0 | 0 | 0 | 0 | 0 | 0 | 0 | 0 | 0 | 0 | 0 | 0 | 0 | 0 | 0 | 0 | 0 | 0 | 0 | 98.68 |  |  |  | T6 | 193 | 221 | 19 |  |  |  |  | 6101
0.45 | 0.175 | 0.25 | 0.125 | 0.6 | 0 | 0 | 0 | 0 | 0 | 0 | 0 | 0 | 0 | 0 | 0 | 0 | 0 | 0 | 0 | 0 | 0 | 0 | 0 | 0 | 98.4 |  |  |  | T6 | 225 | 244 | 13 |  |  |  |  | 6014
0.4 | 0.175 | 0.1 | 0.1 | 0.675 | 0 | 0 | 0 | 0 | 0 | 0 | 0 | 0 | 0 | 0 | 0 | 0 | 0 | 0 | 0 | 0 | 0 | 0 | 0 | 0 | 98.55 | 520 | 175 | 8 | T6 | 215 | 235 | 12 |  |  |  |  | 6063
0.35 | 0.4 | 0.275 | 0.1 | 0.6 | 0 | 0 | 0 | 0 | 0 | 0 | 0 | 0 | 0 | 0 | 0 | 0 | 0 | 0 | 0 | 0 | 0 | 0 | 0 | 0 | 98.275 |  |  |  | T6 | 229 | 247 | 14 |  |  |  |  | 6951
0.7 | 0.25 | 0.1 | 0.03 | 0.75 | 0 | 0 | 0 | 0 | 0 | 0 | 0 | 0 | 0 | 0 | 0 | 0 | 0 | 0 | 0 | 0 | 0 | 0 | 0 | 0 | 98.17 |  |  |  | T6 | 232 | 256 | 12.4 |  |  |  |  | 6201
0.45 | 0.1 | 0.1 | 0.1 | 0.475 | 0 | 0 | 0 | 0 | 0 | 0 | 0 | 0 | 0 | 0 | 0 | 0 | 0 | 0 | 0 | 0 | 0 | 0 | 0 | 0 | 98.775 |  |  |  | T6 | 140 | 170 | 8 |  |  |  |  | 6060
0.575 | 0.1 | 0.15 | 0.085 | 0.35 | 0 | 0 | 0 | 0 | 0 | 0 | 0 | 0 | 0 | 0 | 0 | 0 | 0 | 0 | 0 | 0 | 0 | 0 | 0 | 0 | 98.74 |  |  |  | T6 | 222 | 238 | 13 |  |  |  |  | 6360
0.6 | 0.112 | 0.1 | 0.115 | 0.45 | 0 | 0 | 0 | 0 | 0 | 0 | 0 | 0 | 0 | 0 | 0 | 0 | 0 | 0 | 0 | 0 | 0 | 0 | 0 | 0 | 98.623 |  |  |  | T6 | 235 | 260 | 12.5 |  |  |  |  | 6660
0.4 | 0.075 | 0.2 | 0.05 | 0.675 | 0 | 0 | 0 | 0 | 0 | 0 | 0 | 0 | 0 | 0 | 0 | 0 | 0 | 0 | 0 | 0 | 0 | 0 | 0 | 0 | 98.6 | 520 | 175 | 8 | T6 | 145 | 186 | 12 |  |  |  |  | 6463
0.75 | 0.175 | 0.1 | 0.1 | 0.5 | 0 | 0 | 0 | 0 | 0 | 0 | 0 | 0 | 0 | 0 | 0 | 0 | 0 | 0 | 0 | 0 | 0 | 0 | 0 | 0 | 98.375 |  |  |  | T6 | 240 | 260 | 8 |  |  |  |  | 6005
0.8 | 0.175 | 0.1 | 0.15 | 0.625 | 0 | 0 | 0 | 0 | 0 | 0 | 0 | 0 | 0 | 0 | 0 | 0 | 0 | 0 | 0 | 0 | 0 | 0 | 0 | 0 | 98.15 |  |  |  | T6 | 260 | 270 | 10 |  |  |  |  | 6105
0.8 | 0.25 | 0.375 | 0.5 | 0.6 | 0 | 0 | 0 | 0 | 0 | 0 | 0 | 0 | 0 | 0 | 0 | 0 | 0 | 0 | 0 | 0 | 0 | 0 | 0 | 0 | 97.475 |  |  |  | T6 | 125 | 230 | 25 |  |  |  |  | 6009
0.6 | 0.35 | 0.5 | 0.15 | 1 | 0 | 0 | 0 | 0 | 0 | 0 | 0 | 0 | 0 | 0 | 0 | 0 | 0 | 0 | 0 | 0 | 0 | 0 | 0 | 0 | 97.4 |  |  |  | T6 | 304 | 315 | 11.4 |  |  |  |  | 6040
0.6 | 0.35 | 0.275 | 0.15 | 1 | 0 | 0 | 0 | 0 | 0 | 0 | 0 | 0 | 0 | 0 | 0 | 0 | 0 | 0 | 0 | 0 | 0 | 0 | 0 | 0 | 97.625 | 530 | 160 | 18 | T6 | 304 | 315 | 11.5 |  |  |  |  | 6061
0.55 | 0.2 | 0.275 | 0.275 | 0.85 | 0 | 0 | 0 | 0 | 0 | 0 | 0 | 0 | 0 | 0 | 0 | 0 | 0 | 0 | 0 | 0 | 0 | 0 | 0 | 0 | 97.85 |  |  |  | T6 | 280 | 296 | 11.5 |  |  |  |  | 6261
0.6 | 0.25 | 0.2 | 0.1 | 0.9 | 0 | 0 | 0 | 0 | 0 | 0 | 0 | 0 | 0 | 0 | 0 | 0 | 0 | 0 | 0 | 0 | 0 | 0 | 0 | 0 | 97.95 |  |  |  | T6 | 296 | 310 | 12 |  |  |  |  | 6162
0.6 | 0.35 | 0.275 | 0.15 | 1 | 0 | 0 | 0 | 0 | 0 | 0 | 0 | 0 | 0 | 0 | 0 | 0 | 0 | 0 | 0 | 0 | 0 | 0 | 0 | 0 | 97.625 |  |  |  | T6 | 296 | 310 | 12 |  |  |  |  | 6262
0.6 | 0.35 | 0.275 | 0.15 | 1 | 0 | 0 | 0 | 0 | 0 | 0 | 0 | 0 | 0 | 0 | 0 | 0 | 0 | 0 | 0 | 0 | 0 | 0 | 0 | 0 | 97.625 |  |  |  | T6 | 304 | 315 | 11.5 |  |  |  |  | 6064
0.6 | 0.37 | 0.275 | 0.15 | 1 | 0 | 0 | 0 | 0 | 0 | 0 | 0 | 0 | 0 | 0 | 0 | 0 | 0 | 0 | 0 | 0 | 0 | 0 | 0 | 0 | 97.605 |  |  |  | T6 | 304 | 315 | 11.5 |  |  |  |  | 6065
0.9 | 0.2 | 0.775 | 0.05 | 1.4 | 0 | 0 | 0 | 0 | 0 | 0 | 0 | 0 | 0 | 0 | 0 | 0 | 0 | 0 | 0 | 0 | 0 | 0 | 0 | 0 | 96.675 |  |  |  | T6 | 289 | 311 | 9 |  |  |  |  | 6069
0.6 | 0.15 | 0.85 | 0.15 | 1 | 0 | 0 | 0 | 0 | 0 | 0 | 0 | 0 | 0 | 0 | 0 | 0 | 0 | 0 | 0 | 0 | 0 | 0 | 0 | 0 | 97.25 |  |  |  | T6 | 273 | 341 | 12 |  |  |  |  | 6092
1 | 0.25 | 0.1 | 0.7 | 0.9 | 0 | 0 | 0 | 0 | 0 | 0 | 0 | 0 | 0 | 0 | 0 | 0 | 0 | 0 | 0 | 0 | 0 | 0 | 0 | 0 | 97.05 |  |  |  | T6 | 320 | 344 | 7.6 |  |  |  |  | 6012
1 | 0.25 | 0.1 | 0.7 | 0.9 | 0 | 0 | 0 | 0 | 0 | 0 | 0 | 0 | 0 | 0 | 0 | 0 | 0 | 0 | 0 | 0 | 0 | 0 | 0 | 0 | 97.05 |  |  |  | T6 | 320 | 344 | 7.6 |  |  |  |  | 6082
1.1 | 0.25 | 0.1 | 0.75 | 0.95 | 0 | 0 | 0 | 0 | 0 | 0 | 0 | 0 | 0 | 0 | 0 | 0 | 0 | 0 | 0 | 0 | 0 | 0 | 0 | 0 | 96.85 |  |  |  | T6 | 330 | 360 | 7 |  |  |  |  | 6182
1.35 | 0.25 | 0.275 | 0.7 | 0.85 | 0 | 0 | 0 | 0 | 0 | 0 | 0 | 0 | 0 | 0 | 0 | 0 | 0 | 0 | 0 | 0 | 0 | 0 | 0 | 0 | 96.575 | 545 | 160 | 18 | T6 | 319 | 345 | 8 |  |  |  |  | 6070
1 | 0.35 | 0.35 | 0.6 | 0.9 | 0 | 0 | 0 | 0 | 0 | 0 | 0 | 0 | 0 | 0 | 0 | 0 | 0 | 0 | 0 | 0 | 0 | 0 | 0 | 0 | 96.8 |  |  |  | T6 | 319 | 343 | 8 |  |  |  |  | 6026
0.85 | 0.35 | 0.275 | 0.55 | 0.9 | 0 | 0 | 0 | 0 | 0 | 0 | 0 | 0 | 0 | 0 | 0 | 0 | 0 | 0 | 0 | 0 | 0 | 0 | 0 | 0 | 97.075 |  |  |  | T6 | 317 | 343 | 8 |  |  |  |  | 6018
1.15 | 0.25 | 0.325 | 0.75 | 0.85 | 0 | 0 | 0 | 0 | 0 | 0 | 0 | 0 | 0 | 0 | 0 | 0 | 0 | 0 | 0 | 0 | 0 | 0 | 0 | 0 | 96.675 |  |  |  | T6 | 318 | 345 | 8 |  |  |  |  | 6028
1 | 0.25 | 0.8 | 0.7 | 0.9 | 0 | 0 | 0 | 0 | 0 | 0 | 0 | 0 | 0 | 0 | 0 | 0 | 0 | 0 | 0 | 0 | 0 | 0 | 0 | 0 | 96.35 |  |  |  | T6 | 341 | 355 | 7.2 |  |  |  |  | 6055
1 | 0.1 | 0.9 | 0.55 | 0.9 | 0 | 0 | 0 | 0 | 0 | 0 | 0 | 0 | 0 | 0 | 0 | 0 | 0 | 0 | 0 | 0 | 0 | 0 | 0 | 0 | 96.55 |  |  |  | T6 | 316 | 332 | 7.4 |  |  |  |  | 6156
1.35 | 0.25 | 0.95 | 0.85 | 1.1 | 0 | 0 | 0 | 0 | 0 | 0 | 0 | 0 | 0 | 0 | 0 | 0 | 0 | 0 | 0 | 0 | 0 | 0 | 0 | 0 | 95.5 | 530 | 175 | 8 | T6 | 350 | 364 | 7 |  |  |  |  | 6066
0.9 | 0.25 | 0.55 | 0.6 | 0.9 | 0 | 0 | 0 | 0 | 0 | 0 | 0 | 0 | 0 | 0 | 0 | 0 | 0 | 0 | 0 | 0 | 0 | 0 | 0 | 0 | 96.8 |  |  |  | T6 | 327 | 355 | 7 |  |  |  |  | 6110A
0.8 | 0.25 | 0.85 | 0.5 | 1 | 0 | 0 | 0 | 0 | 0 | 0 | 0 | 0 | 0 | 0 | 0 | 0 | 0 | 0 | 0 | 0 | 0 | 0 | 0 | 0 | 96.6 |  |  |  | T6 | 379 | 392 | 5 |  |  |  |  | 6013
0.8 | 0.25 | 0.85 | 0.5 | 1 | 0 | 0 | 0 | 0 | 0 | 0 | 0 | 0 | 0 | 0 | 0 | 0 | 0 | 0 | 0 | 0 | 0 | 0 | 0 | 0 | 96.6 |  |  |  | T6 | 352 | 368 | 7 |  |  |  |  | 6033
0.9 | 0.5 | 0.35 | 0.2 | 0.625 | 0 | 0 | 0 | 0 | 0 | 0 | 0 | 0 | 0 | 0 | 0 | 0 | 0 | 0 | 0 | 0 | 0 | 0 | 0 | 0 | 97.425 |  |  |  | T6 | 265 | 280 | 10 |  |  |  |  | 6151
1 | 0.1875 | 0.6 | 0.75 | 0.65 | 0 | 0 | 0 | 0 | 0 | 0 | 0 | 0 | 0 | 0 | 0 | 0 | 0 | 0 | 0 | 0 | 0 | 0 | 0 | 0 | 96.8125 |  |  |  | T6 | 287 | 288 | 8 |  |  |  |  | 6024
1.25 | 0.25 | 0.2 | 0.1 | 0.425 | 0 | 0 | 0 | 0 | 0 | 0 | 0 | 0 | 0 | 0 | 0 | 0 | 0 | 0 | 0 | 0 | 0 | 0 | 0 | 0 | 97.775 |  |  |  | T6 | 256 | 273 | 9.5 |  |  |  |  | 6016
1 | 0.25 | 0.1 | 0.6 | 0.6 | 0 | 0 | 0 | 0 | 0 | 0 | 0 | 0 | 0 | 0 | 0 | 0 | 0 | 0 | 0 | 0 | 0 | 0 | 0 | 0 | 97.45 | 505 | 170 | 6 | T6 | 279 | 296 | 8.2 |  |  |  |  | 6351
0.9 | 0.25 | 0.1 | 0.275 | 0.8 | 0 | 0 | 0 | 0 | 0 | 0 | 0 | 0 | 0 | 0 | 0 | 0 | 0 | 0 | 0 | 0 | 0 | 0 | 0 | 0 | 97.675 |  |  |  | T6 | 289 | 310 | 8.5 |  |  |  |  | 6081