## 粗筛
Si | Fe | Cu | Mn | Mg | Cr | Zn | V | Ti | Zr | Li | Ni | Be | Sc | Ag | Bi | Pb | Al | SS Temp | Ageing Temp | Ageing Time | UTS_pred | 来源
6e-06 | 0.050293 | 2.541477 | 0.000183 | 2.588524 | 0.002637 | 8.093973 | 0.107216 | 0.098667 | 0.160775 | 1.217771 | 0.479816 | 0.000356 | 0.227749 | 0.300525 | 0.016051 | 0.076833 | 84.037149 | 460.223359 | 123.151706 | 5.5 | 686.436502 | GA_UTS_AT12_0.5.csv
9e-06 | 0.003129 | 2.536927 | 0.00012 | 2.58884 | 0.002769 | 7.814074 | 0.115532 | 0.098166 | 0.162553 | 1.19842 | 0.8249 | 0.000688 | 0.223316 | 0.404559 | 0.05601 | 0.043714 | 83.926275 | 461.762159 | 123.33713 | 5 | 686.106474
5e-06 | 0.048434 | 2.541123 | 0.000195 | 2.588767 | 0.002668 | 8.098558 | 0.105959 | 0.098629 | 0.160839 | 1.217072 | 0.491023 | 0.000381 | 0.22777 | 0.30442 | 0.002442 | 0.076981 | 84.034733 | 460.225041 | 123.158553 | 5.5 | 686.092142
0 | 0.03 | 2.54 | 0 | 2.59 | 0.01 | 7.88 | 0.12 | 0.1 | 0.16 | 1.22 | 0.48 | 0 | 0.21 | 0.3 | 0.02 | 0.08 | 84.28 | 460 | 123 | 5.5 | 685.15
4.2e-05 | 0.051643 | 2.497558 | 0.000118 | 2.582786 | 0.002258 | 7.818021 | 0.152997 | 0.08931 | 0.161109 | 1.192152 | 0.635162 | 0.000117 | 0.220961 | 0.328305 | 0.267428 | 0 | 84.000035 | 460.441398 | 128.530358 | 5 | 686.626616 | GA_UTS_AT12_1.0.csv
0 | 0.052118 | 2.487932 | 0 | 2.582222 | 0.002172 | 7.818262 | 0.123124 | 0.571916 | 0.16033 | 1.193282 | 0.55698 | 0.000148 | 0.225585 | 0.322502 | 0.200999 | 0.001541 | 83.700886 | 462.336898 | 128.507539 | 5 | 686.232267
0 | 0.05 | 2.5 | 0 | 2.58 | 0 | 7.82 | 0.14 | 0.26 | 0.16 | 0.88 | 0.62 | 0 | 0.22 | 0.33 | 0.27 | 0 | 84.16 | 461 | 129 | 5 | 685.17
0 | 0.05 | 2.49 | 0 | 2.58 | 0 | 7.82 | 0.14 | 0.47 | 0.17 | 1.19 | 0.58 | 0 | 0.22 | 0.32 | 0.22 | 0.06 | 83.68 | 462 | 129 | 5 | 686.23
0.052615 | 0.053042 | 2.442659 | 0.012506 | 2.598444 | 0.096754 | 7.708488 | 0.13874 | 0 | 0.158527 | 0.208986 | 0.349807 | 0.000816 | 0.221378 | 0.137677 | 0.320802 | 0.13579 | 85.362969 | 460.65239 | 123.728245 | 5.088541 | 690.70461 | GA_UTS_AT12_None.csv
0.052618 | 0 | 2.450207 | 0.012552 | 2.598551 | 0.09747 | 7.685219 | 0.140117 | 0.001648 | 0.156351 | 0.235051 | 0.302302 | 0.000771 | 0.225047 | 0.170617 | 0.296007 | 0.035599 | 85.539873 | 460.437692 | 127.441726 | 5.182617 | 688.118907
0.052613 | 0.050376 | 1.656868 | 0.011322 | 2.598568 | 0.098286 | 7.706892 | 0.143067 | 0.00037 | 0.156148 | 0.307662 | 0.245782 | 0.000655 | 0.228461 | 0.189182 | 0.300326 | 0.106655 | 86.146768 | 460.344626 | 126.256352 | 5.183038 | 686.497081
0.05 | 0.05 | 3.02 | 0.01 | 2.6 | 0.1 | 7.7 | 0.14 | 0 | 0.16 | 0.44 | 0.15 | 0 | 0.22 | 0.19 | 0.38 | 0.13 | 84.66 | 462 | 125 | 5.18 | 685.64
0.05 | 0.05 | 2.46 | 0 | 2.6 | 0.11 | 7.68 | 0.14 | 0.01 | 0.15 | 0.34 | 0.38 | 0 | 0.2 | 0.29 | 0.29 | 0.14 | 85.11 | 460 | 123 | 5.18 | 687.9
0.052621 | 0.053057 | 2.459587 | 0.09836 | 2.598512 | 0.09517 | 7.875834 | 0.143546 | 0.007496 | 0.153133 | 0.359091 | 0.326689 | 0.000978 | 0.220019 | 0.273449 | 0.235742 | 0.162921 | 84.883796 | 460.024401 | 122.360387 | 5.177636 | 687.69276
0.052619 | 0.053108 | 2.45272 | 0.081057 | 2.59858 | 0.090572 | 8.6 | 0.138633 | 0.001936 | 0.157944 | 0.066454 | 0.401376 | 0.000448 | 0.22118 | 0.068287 | 0.285137 | 0.144281 | 84.585668 | 460.983496 | 124.055908 | 5.183345 | 687.692759
0.052618 | 0.053093 | 2.453757 | 0.013033 | 3.130324 | 0.096522 | 7.690284 | 0.139389 | 0.002706 | 0.157304 | 0 | 0.196674 | 0.000979 | 0.223313 | 0 | 0.232633 | 0.182342 | 85.37503 | 460.815984 | 124.676423 | 5.182623 | 687.933787
0.05 | 0.05 | 2.46 | 0.01 | 2.6 | 0.1 | 7.68 | 0.13 | 0 | 0.15 | 0.68 | 0.33 | 0 | 0.24 | 0.27 | 0.29 | 0.16 | 84.81 | 460 | 122 | 5.18 | 690.7
0.05 | 0.05 | 2.45 | 0.01 | 2.6 | 0.1 | 7.71 | 0.13 | 0 | 0.16 | 0.12 | 0.36 | 0 | 0.22 | 0.09 | 0.3 | 0.08 | 85.56 | 461 | 127 | 6.14 | 688.6
0.05 | 0.05 | 2.53 | 0.01 | 2.6 | 0.1 | 7.69 | 0.15 | 0.22 | 0.16 | 0.27 | 0.27 | 0 | 0.23 | 0.23 | 0.29 | 0.09 | 85.05 | 460 | 126 | 5.17 | 687.54
0.05 | 0.05 | 2.49 | 0.01 | 2.6 | 0.1 | 7.68 | 0.15 | 0 | 0.15 | 0.33 | 0.6 | 0 | 0.22 | 0.29 | 0.42 | 0.15 | 84.72 | 460 | 124 | 5.18 | 690.7
0.05 | 0.05 | 2.45 | 0.01 | 2.6 | 0.1 | 7.71 | 0.14 | 0 | 0.16 | 0.66 | 0.08 | 0 | 0.22 | 0.15 | 0.29 | 0.14 | 85.2 | 463 | 124 | 5.18 | 690.7
0.05 | 0.05 | 2.57 | 0.01 | 2.61 | 0.1 | 7.76 | 0.15 | 0.01 | 0.15 | 0.37 | 0.45 | 0 | 0.21 | 0.37 | 0.29 | 0.15 | 84.72 | 460 | 122 | 5.96 | 687.09
0.05148 | 0.050893 | 2.515406 | 0.014096 | 2.590907 | 0.191967 | 7.336841 | 0.115259 | 0.016327 | 0.164468 | 1.213348 | 0.834909 | 0.000802 | 0.214388 | 0.684726 | 0 | 0.104774 | 83.899407 | 461.936639 | 121.962226 | 24 | 717.419678 | GA_UTS_AT24_0.5.csv
0 | 0.050947 | 2.458411 | 0.013978 | 2.59094 | 0.167036 | 7.27668 | 0.129099 | 0.015715 | 0.156876 | 1.212833 | 0.873682 | 0.002582 | 0.214234 | 0.641166 | 0 | 0.129492 | 84.066328 | 460.876054 | 121.979288 | 24 | 703.242737
0.050388 | 0.156241 | 2.516699 | 0.056034 | 2.590895 | 0.163869 | 7.245026 | 0.141353 | 0.015285 | 0.164955 | 1.204599 | 0.884163 | 0.001947 | 0.208779 | 0.645595 | 0.019197 | 0.137613 | 83.797361 | 453.234555 | 121.92318 | 24 | 687.941406
0.051241 | 0.002536 | 2.452584 | 0.014738 | 2.585769 | 0.190552 | 7.26866 | 0.140476 | 0.014229 | 0.170766 | 1.157986 | 0.929639 | 0.00184 | 0.193146 | 0.535626 | 0.112831 | 0.153528 | 84.023854 | 459.922828 | 106.733816 | 24 | 710.196411
0.050912 | 0.050401 | 3.34467 | 0.01374 | 2.562935 | 0.18991 | 7.168941 | 0.13569 | 0.015576 | 0.17176 | 0.87099 | 0.942962 | 0.001695 | 0.198885 | 0.57572 | 0.050414 | 0.1048 | 83.55 | 406.987657 | 121.957863 | 24 | 706.401611
0.0515 | 0.050973 | 0.98987 | 0.014013 | 2.590949 | 0.19196 | 7.652394 | 0.132348 | 0.015724 | 0.164626 | 1.212724 | 0.919874 | 0.001959 | 0.214177 | 0.664293 | 0.034254 | 0.14236 | 84.955999 | 460.323946 | 121.991964 | 24 | 699.634216
0.044501 | 0.04871 | 2.496981 | 0.266498 | 2.591394 | 0.18344 | 7.279442 | 0.114005 | 0 | 0.161398 | 1.207619 | 0.840147 | 0.001866 | 0.280515 | 0.694182 | 0.022929 | 0.158268 | 83.608105 | 433.774804 | 124.739056 | 24 | 700.520935
0.051312 | 0.050926 | 2.516238 | 0 | 2.590467 | 0.19193 | 7.282026 | 0.128962 | 0.015709 | 0.164511 | 0.967078 | 0.846258 | 0.001962 | 0.197525 | 0.7 | 0.020693 | 0.086181 | 84.188222 | 460.827369 | 121.970439 | 24 | 715.150452
0.050408 | 0 | 2.462014 | 0.013851 | 3.221946 | 0.188085 | 7.097973 | 0.115396 | 0.162242 | 0.161222 | 1.193002 | 0.879376 | 0.001785 | 0.194715 | 0.637898 | 0.017597 | 0.052489 | 83.55 | 460.511538 | 122.087673 | 24 | 707.704468
0.050972 | 0.050409 | 2.37523 | 0.044287 | 2.567925 | 0.189858 | 8.518063 | 0.133095 | 0.015644 | 0.181089 | 0.414413 | 0.858439 | 0.002317 | 0.20926 | 0.693331 | 0.045913 | 0.099757 | 83.55 | 460.64916 | 121.965492 | 24 | 702.606201
0.051408 | 0.048751 | 2.508827 | 0.014241 | 2.619278 | 0.191961 | 6.827623 | 0.129239 | 0.015732 | 0.175264 | 1.221207 | 0.907621 | 0.002371 | 0.186825 | 0.667612 | 0.020584 | 0.134829 | 84.276627 | 460.65129 | 122.164146 | 24 | 706.770691
0.049585 | 0 | 3.168048 | 0.013467 | 2.494847 | 0.184842 | 6.981196 | 0.130525 | 0.321318 | 0.169035 | 0.908761 | 1.00265 | 0.00168 | 0.201635 | 0.674037 | 0.016201 | 0.132172 | 83.55 | 460.329831 | 111.803343 | 24 | 691.742737
0.050374 | 0.049796 | 2.461226 | 0.013798 | 2.535243 | 0.187843 | 7.184135 | 0.111632 | 0.01601 | 0.160927 | 1.854397 | 0.814254 | 0.001384 | 0.209779 | 0.684962 | 0.013791 | 0.100449 | 83.55 | 462.027471 | 121.960847 | 24 | 701.92218
0.051207 | 0.050736 | 2.517621 | 0.013934 | 2.590552 | 0.191884 | 7.249606 | 0.121153 | 0.017443 | 0.211899 | 0.213512 | 0.892206 | 0.001964 | 0.214289 | 0.672496 | 0.006654 | 0.121976 | 84.860868 | 469.847871 | 121.963162 | 23 | 709.807656
0.051392 | 0.05082 | 2.5172 | 0.00204 | 2.590982 | 0.189757 | 7.293166 | 0.127331 | 0.015215 | 0.068454 | 1.215317 | 1.306146 | 0.001911 | 0.210976 | 0.646742 | 0.021938 | 0.078717 | 83.611896 | 460.596883 | 122.689764 | 24 | 690.008911
0.051176 | 0 | 2.499946 | 0.009446 | 2.595861 | 0.191981 | 7.486592 | 0.123875 | 0.016115 | 0.163623 | 1.253762 | 0.452396 | 0.001882 | 0.262319 | 0.687989 | 0.023042 | 0.138396 | 84.0416 | 452.149802 | 121.915469 | 24 | 697.94989
0.051457 | 0 | 2.499792 | 0.017629 | 2.590422 | 0.174992 | 7.226583 | 0.139872 | 0.018734 | 0.164468 | 1.194077 | 0.886803 | 0.001872 | 0.19953 | 0.621749 | 0.138824 | 0.151052 | 83.922145 | 460.3393 | 141.770792 | 24 | 689.315735
0.051421 | 0.050915 | 3.349603 | 0.013888 | 2.588036 | 0.124071 | 7.244195 | 0.13964 | 0 | 0.162087 | 0.673117 | 0.914507 | 0.001719 | 0.205597 | 0.631956 | 0.054197 | 0.245051 | 83.55 | 460.439723 | 121.962353 | 24 | 704.746521
0.032704 | 0.027544 | 2.28072 | 0 | 2.549935 | 0.202473 | 7.296676 | 0.114439 | 0.260292 | 0.164398 | 1.221945 | 0.876458 | 0.001714 | 0.213452 | 0.674443 | 0.048477 | 0 | 84.034329 | 461.627565 | 122.15614 | 24 | 687.886108
0.051481 | 0.050877 | 2.515145 | 0.013904 | 2.590933 | 0.191968 | 7.264265 | 0.109268 | 0.015701 | 0.128052 | 1.21342 | 0.821946 | 0.001968 | 0.205894 | 0.698029 | 0.017249 | 0.142216 | 83.967684 | 484.310092 | 121.949872 | 24 | 695.050476
0.050912 | 0.050401 | 3.34467 | 0.01374 | 2.562935 | 0.18991 | 7.168941 | 0.13569 | 0.015576 | 0.17176 | 0.87099 | 0.942962 | 0.001695 | 0.198885 | 0.57572 | 0.050414 | 0.1048 | 83.55 | 406.987657 | 121.957863 | 24 | 706.401611
0.051498 | 0.050961 | 2.517947 | 0.210633 | 2.590947 | 0.191961 | 7.340163 | 0.136107 | 0.015721 | 0.174111 | 1.212812 | 0.884132 | 0.00196 | 0.21445 | 0.629162 | 0.014494 | 0.142342 | 83.620599 | 460.326946 | 147.187022 | 24 | 693.578186
0.051481 | 0.050877 | 2.515145 | 0.013904 | 2.590933 | 0.191968 | 7.264265 | 0.158 | 0.015701 | 0.164454 | 1.519173 | 0.645157 | 0.001968 | 0.216347 | 0.628083 | 0.017249 | 0.142216 | 83.81308 | 460.347765 | 121.949872 | 19 | 698.135815
0.0415 | 0.05262 | 2.48462 | 0.017405 | 2.596068 | 0.190859 | 7.113607 | 0.114297 | 0.013966 | 0.169233 | 1.202833 | 0.459364 | 0.000858 | 0.203447 | 0.148552 | 0.018822 | 0.152381 | 85.019566 | 460.824502 | 126.432094 | 24 | 716.500977 | GA_UTS_AT24_1.0.csv
0 | 0.02965 | 2.488058 | 0.016948 | 2.59393 | 0.190611 | 7.355081 | 0.125459 | 0.015957 | 0.169448 | 1.196271 | 0.24176 | 0.001647 | 0.191934 | 0.142046 | 0.044886 | 0.142015 | 85.054299 | 468.698097 | 126.476854 | 24 | 708.349731
0.036766 | 0 | 2.489916 | 0.022772 | 2.594274 | 0.190541 | 7.427252 | 0.143955 | 0.013704 | 0.168548 | 0.95151 | 0.693108 | 0.001486 | 0.2077 | 0.144035 | 0.040187 | 0.209548 | 84.664696 | 460.256498 | 126.427932 | 24 | 709.375916
0 | 0.056642 | 3.484616 | 0.016774 | 2.593639 | 0.19048 | 7.384536 | 0.139105 | 0.014368 | 0.169324 | 1.301261 | 0.546781 | 0.001365 | 0.196078 | 0.142124 | 0.041238 | 0.15632 | 83.565349 | 460.688526 | 126.363722 | 24 | 700.218933
0.039828 | 0.055048 | 1.550661 | 0.284259 | 2.712298 | 0.19044 | 6.965266 | 0.128739 | 0.014548 | 0.169457 | 1.12878 | 0.507877 | 0.001109 | 0.188041 | 0.043613 | 0.032018 | 0.152894 | 85.835124 | 460.155926 | 126.381411 | 24 | 699.953003
0.041589 | 0.0546 | 2.487369 | 0 | 2.5952 | 0.190695 | 7.241226 | 0.131681 | 0.013784 | 0.168912 | 1.122353 | 0.548584 | 0.001174 | 0.198206 | 0.150269 | 0.029109 | 0.191086 | 84.834161 | 460.490732 | 126.430378 | 24 | 713.813416
0.040716 | 0.034142 | 2.493774 | 0.031607 | 3.429484 | 0.186101 | 7.367657 | 0.131494 | 0.007648 | 0.187565 | 1.189347 | 0.573595 | 0.001235 | 0.145906 | 0.10504 | 0.066267 | 0.085223 | 83.923198 | 455.766498 | 123.010055 | 24 | 704.952271
0.008336 | 0.053217 | 2.343805 | 0.023881 | 2.594124 | 0.063694 | 7.630276 | 0.123203 | 0.097889 | 0.175667 | 0.989418 | 0.140734 | 0.000719 | 0.17704 | 0.271983 | 0.078241 | 0.146021 | 85.081751 | 464.202855 | 126.406795 | 24 | 698.668762
0.007794 | 0 | 2.478599 | 0.058696 | 2.754959 | 0.190055 | 8.449705 | 0.132966 | 0.002682 | 0.16868 | 1.197954 | 0.405313 | 0.001064 | 0.169449 | 0.1745 | 0.086578 | 0.139013 | 83.581993 | 462.634878 | 126.433998 | 23 | 697.436501
0.041596 | 0.055114 | 2.4899 | 0.017514 | 2.594152 | 0.190554 | 7.336609 | 0.140218 | 0.490401 | 0.169358 | 1.201788 | 0.406387 | 0.001331 | 0.189111 | 0.088505 | 0.031199 | 0.120146 | 84.436117 | 461.017612 | 126.435167 | 24 | 713.850647
0 | 0.052288 | 2.488621 | 0.086622 | 2.594038 | 0.190572 | 7.247902 | 0.124867 | 0.014496 | 0.169309 | 0.522181 | 0.371488 | 0.001337 | 0.184148 | 0.10155 | 0 | 0.129441 | 85.721141 | 461.350531 | 126.447596 | 22 | 703.969072
0.041661 | 0.072025 | 2.490202 | 0.016182 | 2.594305 | 0.190445 | 7.376724 | 0.142656 | 0.014033 | 0.167622 | 1.200929 | 0.056752 | 0.001351 | 0.1938 | 0.150376 | 0.037783 | 0.143252 | 85.109902 | 460.438035 | 126.441432 | 24 | 704.519165
0.04129 | 0.053011 | 2.490484 | 0.017413 | 2.593621 | 0.190564 | 7.169613 | 0.127389 | 0.014378 | 0.169285 | 1.197493 | 0.571115 | 0.000366 | 0.192909 | 0.034765 | 0.00767 | 0.102213 | 85.026421 | 460.526576 | 126.412431 | 24 | 716.500977
0 | 0.055065 | 2.489906 | 0.016512 | 2.594961 | 0.190923 | 7.248308 | 0.131543 | 0.322128 | 0.294908 | 1.205506 | 0.325563 | 0.001414 | 0.213243 | 0.153716 | 0.17527 | 0.115624 | 84.465411 | 460.110222 | 126.476528 | 24 | 704.243286
0.038925 | 0.053619 | 2.499565 | 0.019908 | 2.598602 | 0.190756 | 7.555511 | 0.137025 | 0.014543 | 0.168296 | 1.199664 | 0.631649 | 0.001335 | 0.189934 | 0.118691 | 0.022398 | 0.095466 | 84.464113 | 490.453496 | 126.444957 | 24 | 706.296631
0.040598 | 0.048472 | 2.397791 | 2e-06 | 2.611872 | 0.112077 | 7.478623 | 0.12614 | 0.010633 | 0.187212 | 1.207491 | 0.462794 | 0.001105 | 0.200711 | 0.12614 | 0.046324 | 0.113298 | 84.828717 | 425.997005 | 124.695936 | 24 | 695.969421
0.011827 | 0.053782 | 2.48588 | 0.017586 | 3.093873 | 0.190646 | 7.22 | 0.129595 | 0.01423 | 0.228456 | 1.200496 | 0.461275 | 0.001616 | 0.193817 | 0.102212 | 0.028408 | 0.180577 | 84.385724 | 459.340287 | 111.118085 | 24 | 701.425171
0 | 0.056656 | 2.490226 | 0.017838 | 2.594289 | 0.190523 | 7.367588 | 0.155957 | 0.01434 | 0.169365 | 1.204071 | 0.52985 | 0.001367 | 0.192388 | 0.140359 | 0.044282 | 0.162099 | 84.668803 | 461.280511 | 126.421607 | 21 | 702.958491
0.050545 | 0.051232 | 2.457931 | 0.012633 | 2.588669 | 0.190353 | 7.35982 | 0.137281 | 0.013173 | 0.161783 | 1.225155 | 0.175215 | 0.000704 | 0.179956 | 0.105936 | 0.171445 | 0.165347 | 84.952821 | 460.475762 | 127.656872 | 24 | 717.419678 | GA_UTS_AT24_None.csv
0 | 0.051422 | 2.457485 | 0.012634 | 2.590078 | 0.19035 | 7.311522 | 0.145403 | 0.01658 | 0.162012 | 1.209157 | 0.109968 | 0.000623 | 0.120821 | 0.265422 | 0.156173 | 0.106518 | 85.093835 | 461.810947 | 127.6786 | 24 | 709.868713
0.050545 | 0 | 2.464537 | 0 | 2.588999 | 0.123805 | 7.358373 | 0.147024 | 0.013181 | 0.162426 | 1.221507 | 0.29587 | 0.000656 | 0.180242 | 0.105288 | 0.192818 | 0.160188 | 84.934541 | 461.604821 | 127.676532 | 24 | 708.226746
0 | 0.050778 | 3.466138 | 0.012431 | 2.5975 | 0.19033 | 7.18546 | 0.134741 | 0.013439 | 0.162876 | 1.224766 | 0.281673 | 0.000652 | 0.16354 | 0.094524 | 0.156204 | 0.164483 | 84.100466 | 460.676542 | 127.444452 | 24 | 704.653625
0.044232 | 0.049007 | 1.219322 | 0.12581 | 2.586872 | 0.192197 | 7.226194 | 0.143786 | 0.117466 | 0.166655 | 1.226137 | 0.193563 | 0.000847 | 0.180152 | 0.115487 | 0.161021 | 0.129395 | 86.121858 | 461.993804 | 125.779167 | 24 | 700.92334
0.040743 | 0.051072 | 1.497087 | 0.23395 | 2.59915 | 0.190291 | 7.226684 | 0.142929 | 0.041089 | 0.161828 | 1.238201 | 0.211607 | 0.000603 | 0.163366 | 0.095595 | 0.155989 | 0.151812 | 85.798003 | 460.587078 | 127.614106 | 20.054777 | 698.894193
0.050545 | 0.051313 | 2.457664 | 0.040464 | 3.218167 | 0.19035 | 7.506306 | 0.146448 | 0.015163 | 0.16192 | 1.21263 | 0.148491 | 0.000234 | 0.170804 | 0.091321 | 0.033478 | 0.137883 | 84.36682 | 460.455939 | 127.669466 | 23.783491 | 710.264792
0 | 0.051231 | 2.458037 | 0 | 2.574081 | 0.034991 | 7.359797 | 0.140119 | 0.013173 | 0.174024 | 1.225057 | 0.135912 | 0.00108 | 0.176612 | 0.105969 | 0.165801 | 0.112129 | 85.271987 | 462.889946 | 127.657192 | 23.01947 | 700.044715
0.050545 | 0 | 2.458365 | 0.012654 | 2.658412 | 0.190355 | 8.408458 | 0.150598 | 0.391868 | 0.156675 | 1.122217 | 0.183476 | 0.000609 | 0.168405 | 0.105814 | 0.110883 | 0.119845 | 83.710819 | 431.997445 | 127.658206 | 23.944679 | 702.365728
0.049534 | 0.042021 | 2.457359 | 0.002003 | 2.590439 | 0.189913 | 7.322899 | 0.158 | 0 | 0.161578 | 1.222003 | 0.150952 | 0.000966 | 0.162015 | 0.119425 | 0.157579 | 0.164196 | 85.049119 | 432.861504 | 127.654405 | 24 | 712.465759
0.039504 | 0.027129 | 2.483243 | 0.040117 | 2.584497 | 0.185757 | 7.3411 | 0.132921 | 0 | 0.162708 | 1.756981 | 0.459271 | 0.000573 | 0.205672 | 0.105179 | 0.15394 | 0.218941 | 84.102467 | 461.384858 | 123.103885 | 24 | 704.1922
0.049523 | 0.024548 | 2.411915 | 0.118947 | 2.590462 | 0.064185 | 7.527643 | 0.148455 | 0.046011 | 0.157467 | 0.632462 | 0.152206 | 0.00073 | 0.253542 | 0.095363 | 0.158801 | 0.191575 | 85.376164 | 447.77708 | 127.657316 | 24 | 700.169373
0.049949 | 0.050211 | 2.468537 | 0.010873 | 2.62669 | 0.190241 | 7.33255 | 0.134574 | 0.161879 | 0.166961 | 1.224562 | 0.569985 | 0.000615 | 0.174387 | 0.150484 | 0.120036 | 0.142132 | 84.425333 | 458.069402 | 126.64483 | 24 | 710.470581
0.047293 | 0.023413 | 2.457845 | 0 | 2.591117 | 0.188938 | 7.252836 | 0.139168 | 0.014771 | 0.173643 | 1.215691 | 0 | 0.000409 | 0.180809 | 0.151485 | 0.16305 | 0.182343 | 85.217188 | 460.728478 | 127.657747 | 24 | 711.632629
0.050545 | 0.051167 | 1.428274 | 0.012688 | 2.590202 | 0.190353 | 6.930362 | 0.141457 | 0.013174 | 0.161836 | 1.378433 | 0.507542 | 2.2e-05 | 0.161442 | 0.034397 | 0.154334 | 0.139143 | 86.054628 | 460.666012 | 127.659823 | 24 | 708.761963
0 | 0.048791 | 2.558388 | 0.084952 | 2.887776 | 0.132362 | 7.349063 | 0.146986 | 0 | 0.166784 | 1.163779 | 0.281065 | 0.000918 | 0.168433 | 0.097044 | 0.35583 | 0.137701 | 84.420128 | 461.014541 | 127.669449 | 22.427711 | 697.041051
0 | 0.051232 | 2.457993 | 0.005219 | 2.58019 | 0.190353 | 7.359807 | 0.139222 | 0.013173 | 0.168967 | 1.225087 | 0.133367 | 0.001004 | 0.177149 | 0.105967 | 0.26908 | 0.15969 | 84.962501 | 475.431445 | 127.657063 | 24 | 700.308655
0.041649 | 0.047254 | 2.456932 | 0.111205 | 2.383384 | 0.182977 | 7.178916 | 0.141554 | 0.017113 | 0.173535 | 1.175593 | 0 | 0.000345 | 0.167051 | 0.107228 | 0.16352 | 0.160211 | 85.491533 | 439.527288 | 101.479457 | 24 | 701.076538
0.051276 | 0.054777 | 2.550688 | 0.015649 | 2.590328 | 0.190674 | 7.159927 | 0.149577 | 0.016671 | 0.164758 | 1.191877 | 0.729752 | 0.000527 | 0.209795 | 0.109944 | 0.275062 | 0.436925 | 84.101794 | 462.067869 | 124.636095 | 24.5 | 717.422028 | GA_UTS_AT48_0.5.csv
0 | 0.0543 | 2.537438 | 0 | 2.580931 | 0.190069 | 7.170367 | 0.146741 | 0.406808 | 0.164653 | 1.184391 | 0.881233 | 0.000408 | 0.233086 | 0.087327 | 0.275513 | 0.536736 | 83.55 | 452.246289 | 125.420175 | 34.5 | 705.594429
0.051213 | 0.000677 | 2.544217 | 0.01688 | 2.591289 | 0.190539 | 7.176207 | 0.145835 | 0.017802 | 0.165059 | 1.192399 | 0.71695 | 8.3e-05 | 0.235555 | 0.021082 | 0.282318 | 0.533898 | 84.117998 | 461.744498 | 125.484198 | 27.5 | 714.156957
0.043702 | 0.307121 | 2.473428 | 0.01625 | 2.635621 | 0.185457 | 7.29976 | 0.131134 | 0 | 0.165904 | 1.132559 | 0.427216 | 0.000158 | 0.203366 | 0.089678 | 0.279068 | 0.512251 | 84.097327 | 453.957638 | 123.643864 | 29 | 689.087349
0.050992 | 0.054342 | 1.418505 | 0 | 2.586863 | 0.190472 | 7.22155 | 0.158 | 0.396243 | 0.15785 | 1.202973 | 0.735899 | 9.3e-05 | 0.2337 | 0.074408 | 0.277658 | 0.546293 | 84.69416 | 461.506217 | 124.483244 | 28 | 705.872483
0.049016 | 0.051526 | 3.742356 | 0.012289 | 2.59243 | 0.182563 | 6.886349 | 0.14099 | 0.01348 | 0.139318 | 1.008424 | 0.696538 | 0.000706 | 0.163829 | 0.037618 | 0.279856 | 0.452712 | 83.55 | 466.571984 | 124.61261 | 28 | 689.338304
0.051112 | 0 | 2.393219 | 0.137767 | 2.694546 | 0.192788 | 7.180862 | 0.147799 | 0.015379 | 0.213057 | 1.159642 | 0.534164 | 3.6e-05 | 0.2344 | 0 | 0.282662 | 0.357944 | 84.404623 | 462.115506 | 124.676078 | 30.5 | 701.137919
0.05123 | 0.05513 | 2.554272 | 0.014484 | 3.10929 | 0.190772 | 6.957192 | 0.146205 | 0.015414 | 0.166089 | 1.113678 | 0.720947 | 0.000355 | 0.091282 | 0.18045 | 0.261669 | 0.55 | 83.821542 | 462.371656 | 125.578777 | 28 | 708.059922
0.048774 | 0.052503 | 2.422327 | 0.014107 | 2.459836 | 0.181162 | 8.073752 | 0.130423 | 0.014091 | 0.156248 | 1.136626 | 0.697347 | 0.000522 | 0.223198 | 0.083142 | 0.278376 | 0.477566 | 83.55 | 462.067965 | 124.74138 | 28 | 699.938829
0.051171 | 0.048885 | 2.493237 | 0.053815 | 2.620557 | 0.191911 | 5.895224 | 0.142218 | 0.016499 | 0.182057 | 1.179967 | 0.723004 | 0.000334 | 0.234241 | 0.049119 | 0.276556 | 0.538949 | 85.302256 | 461.820535 | 125.120326 | 31.5 | 685.641909
0.051026 | 0.055183 | 1.606825 | 0.01437 | 2.588827 | 0.190765 | 6.671269 | 0.142003 | 0.690371 | 0.147661 | 1.044455 | 0.641187 | 0.000361 | 0.233771 | 0.14148 | 0.229001 | 0.482146 | 85.0693 | 462.046777 | 126.349783 | 28 | 692.585313
0.050056 | 0.052879 | 2.505515 | 0.014454 | 2.537516 | 0.140737 | 7.232297 | 0.129777 | 0.016538 | 0.161354 | 1.742713 | 0.724326 | 0.000744 | 0.226732 | 0.079358 | 0.305044 | 0.529958 | 83.55 | 461.524232 | 124.489097 | 28 | 693.934373
0.051653 | 0.051659 | 2.174503 | 0.015275 | 2.588741 | 0.1904 | 6.285521 | 0.150075 | 0.015245 | 0.164393 | 0.258182 | 1.043038 | 0.000182 | 0.22753 | 0.106958 | 0.283529 | 0.442112 | 85.951004 | 450.793824 | 100.746161 | 27 | 692.770044
0.045728 | 0.052841 | 2.525924 | 0.062607 | 2.603605 | 0.192576 | 6.862541 | 0.145893 | 0.028115 | 0.164576 | 1.204837 | 1.187977 | 7.4e-05 | 0.126156 | 0.064427 | 0.284827 | 0.45476 | 83.992537 | 461.838908 | 108.563589 | 26 | 700.432376
0.050287 | 0.051098 | 2.620791 | 0.014495 | 2.591675 | 0.189409 | 7.195801 | 0.14222 | 0.017089 | 0.162996 | 0.473331 | 0.723 | 0.000147 | 0.23093 | 0.247557 | 0.261152 | 0.395918 | 84.632105 | 462.375077 | 124.809246 | 28 | 711.139878
0.051721 | 0.042678 | 2.472298 | 0.015895 | 2.879357 | 0.186452 | 7.201329 | 0.130909 | 0.076435 | 0.168887 | 1.19486 | 0.787366 | 1.3e-05 | 0.231581 | 0.095017 | 0.287428 | 0.52298 | 83.654794 | 416.379199 | 124.162879 | 26.5 | 711.33998
0.051181 | 0.05446 | 2.549179 | 0.016044 | 2.59095 | 0.190621 | 6.975195 | 0.146854 | 0.01734 | 0.164916 | 1.191421 | 0.73921 | 0 | 0.234114 | 0.04504 | 0.292979 | 0.497943 | 84.242553 | 496.354363 | 124.625492 | 28 | 699.340013
0.051399 | 0.053268 | 2.528316 | 0.014976 | 2.589501 | 0.187368 | 7.219125 | 0.150401 | 0.015763 | 0.224391 | 1.050107 | 0.778151 | 0.000631 | 0.232763 | 0.090016 | 0.368392 | 0.484498 | 83.960935 | 461.555214 | 148.397209 | 28.5 | 691.995541
0.050344 | 0.058253 | 2.847944 | 0.050355 | 2.599813 | 0.190651 | 7.190162 | 0.158 | 0.016885 | 0.164832 | 1.192082 | 0.672937 | 0.000283 | 0.231201 | 0 | 0.290343 | 0.506642 | 83.779271 | 449.976101 | 123.098641 | 40 | 702.347602
0.051063 | 0.053356 | 2.537465 | 0.015899 | 2.595716 | 0.189869 | 7.121881 | 0.155573 | 0 | 0.164849 | 1.158115 | 0.70306 | 0.000119 | 0.20534 | 0.020858 | 0.366185 | 0.527827 | 84.132823 | 465.381892 | 122.94636 | 21 | 699.688857
0.054432 | 0.054678 | 2.464029 | 0.013418 | 2.59401 | 0.193098 | 7.218825 | 0.008191 | 0.011127 | 0.163468 | 1.194591 | 0.236885 | 0.000235 | 0.23539 | 0.406693 | 0.289842 | 0.127351 | 84.733737 | 460.865514 | 124.016727 | 24 | 714.227131 | GA_UTS_AT48_1.0.csv
0 | 0.051973 | 2.461343 | 0.013265 | 2.594008 | 0.194513 | 6.978328 | 0.001202 | 0.011145 | 0.162607 | 1.185143 | 0.230495 | 0.000231 | 0.225076 | 0.233291 | 0.199779 | 0.043988 | 85.413613 | 460.108466 | 124.021126 | 21 | 698.710097
0.037766 | 0 | 2.445399 | 0.012635 | 2.563092 | 0.192789 | 8.200728 | 0.000486 | 0.011097 | 0.160975 | 1.228483 | 0.355732 | 0.000406 | 0.227032 | 0.331132 | 0.377844 | 0.095499 | 83.758906 | 459.404678 | 121.747981 | 24 | 707.523823
0.042618 | 0.236011 | 2.497535 | 0.004856 | 2.584628 | 0.19355 | 6.909313 | 0.000487 | 0.011114 | 0.161672 | 1.181211 | 0.211242 | 0 | 0.22491 | 0.3387 | 0.327894 | 0.101727 | 84.972531 | 460.68023 | 124.03051 | 24 | 691.164082
0.04052 | 0.050422 | 4.416379 | 0.01257 | 2.457068 | 0.181536 | 6.889274 | 0.002684 | 0.010554 | 0.154399 | 1.126599 | 0.155333 | 0.00015 | 0.21658 | 0.329156 | 0.306471 | 0.100306 | 83.55 | 449.235476 | 124.120529 | 25 | 689.329754
0.003305 | 0.051976 | 1.359598 | 0.012244 | 2.593679 | 0.188991 | 7.206681 | 0.001096 | 0.041385 | 0.165043 | 1.185376 | 0.197578 | 0.000177 | 0.237903 | 0.380179 | 0.335731 | 0.188916 | 85.850143 | 457.771093 | 124.033803 | 21 | 689.033523
0.01686 | 0.067563 | 2.61063 | 0.205865 | 2.58572 | 0.188385 | 7.684354 | 0.012134 | 0.003905 | 0.175897 | 1.019182 | 0.390366 | 0.000196 | 0.226676 | 0.333224 | 0.321199 | 0.190824 | 83.967021 | 437.414594 | 124.185166 | 29 | 691.235726
0.054384 | 0.188754 | 2.463987 | 0.01342 | 3.556437 | 0.193101 | 7.218758 | 0.008165 | 0.011174 | 0.163464 | 1.194555 | 0.236892 | 0.000234 | 0.180703 | 0.517447 | 0.289969 | 0.127273 | 83.581281 | 460.842148 | 124.01664 | 24 | 690.457478
0.014705 | 0.047331 | 2.370055 | 0 | 2.761303 | 0.138988 | 8.473144 | 0 | 0.008058 | 0.16889 | 1.079894 | 0.397642 | 5.6e-05 | 0.205933 | 0.338463 | 0.345525 | 0.100013 | 83.55 | 458.929131 | 121.970361 | 31 | 688.225028
0.042824 | 0.052188 | 2.461306 | 0 | 2.593548 | 0.190853 | 7.303682 | 0.001475 | 0.450147 | 0.194513 | 1.101803 | 0.119785 | 9.4e-05 | 0.223498 | 0.269082 | 0.347335 | 0.104782 | 84.543085 | 472.234707 | 106.740094 | 25 | 698.837139
0.042703 | 0 | 2.535429 | 0.008524 | 2.588665 | 0.193787 | 7.690109 | 0.000854 | 0.011119 | 0.16201 | 2.023073 | 0.194787 | 3.8e-05 | 0.227059 | 0.323637 | 0.245822 | 0.102624 | 83.649761 | 461.144351 | 124.029076 | 24 | 701.675313
0.042805 | 0.034165 | 2.157147 | 0.079758 | 2.596024 | 0.19654 | 7.198987 | 0 | 0.005101 | 0.161581 | 0.191033 | 0.271366 | 0.000402 | 0.275656 | 0.297355 | 0.341474 | 0.152825 | 85.997782 | 462.523507 | 124.083083 | 29 | 690.277657
0.042854 | 0.048208 | 2.461303 | 0.013369 | 2.593947 | 0.194407 | 7.205945 | 0.001103 | 0.011478 | 0.16154 | 1.18572 | 0.451597 | 1.3e-05 | 0.281571 | 0.305659 | 0.304623 | 0.10095 | 84.635715 | 460.157145 | 124.031942 | 24 | 703.155964
0.001312 | 0.052281 | 2.398648 | 0.022143 | 2.597061 | 0.192293 | 7.241964 | 0.011912 | 0 | 0.18423 | 1.165211 | 0.009838 | 0.000161 | 0.220786 | 0.236129 | 0.32678 | 0.147864 | 85.191389 | 456.327934 | 124.955432 | 24 | 695.187581
0.042818 | 0.053751 | 2.649313 | 0.00821 | 2.888142 | 0.19657 | 7.310236 | 0.019483 | 0.002036 | 0.153458 | 1.191251 | 0.102481 | 0.000407 | 0.111497 | 0.282468 | 0.297687 | 0.103688 | 84.586502 | 441.952826 | 121.103533 | 30 | 692.025115
0.042811 | 0.226731 | 2.461207 | 0.013056 | 2.592003 | 0.194378 | 7.20424 | 0.00112 | 0.011204 | 0.161917 | 1.184499 | 0.256432 | 8e-06 | 0.223774 | 0.558521 | 0.323384 | 0.100653 | 84.444062 | 460.148883 | 126.428914 | 24 | 694.044209
0.041129 | 0.048618 | 2.48723 | 0.016482 | 2.614393 | 0.121573 | 7.025333 | 0 | 0.010805 | 0.169605 | 1.150575 | 0.245447 | 2.2e-05 | 0.222245 | 0.27052 | 0.338508 | 0 | 85.237516 | 455.141517 | 121.656005 | 27 | 699.164392
0.042802 | 0.054911 | 2.461669 | 0.00723 | 2.591742 | 0.162338 | 7.254348 | 0.002656 | 0.011196 | 0.162322 | 1.187869 | 0.256341 | 0.000506 | 0.219993 | 0.31185 | 0.308797 | 0.149479 | 84.813951 | 412.471043 | 124.028107 | 24 | 702.862019
0.04221 | 0.050846 | 2.389731 | 0.010873 | 2.592462 | 0.193949 | 7.209242 | 0 | 0.011507 | 0.228025 | 1.282571 | 0.252188 | 0.000528 | 0.207016 | 0.315622 | 0.322539 | 0.143559 | 84.747132 | 479.371557 | 124.018924 | 24 | 691.957661
0.035119 | 0.052125 | 2.462542 | 0.013158 | 2.593618 | 0.190862 | 7.272113 | 3.5e-05 | 0.009957 | 0.162847 | 1.185308 | 0.135836 | 8e-05 | 0.22507 | 0.199929 | 0.34519 | 0.10157 | 85.014641 | 445.656375 | 150.836961 | 25 | 686.739727
0.054432 | 0.054678 | 2.464029 | 0.013418 | 2.59401 | 0.193098 | 7.218825 | 0.011556 | 0.011127 | 0.163468 | 1.194591 | 0.236885 | 0.00071 | 0.23539 | 0.474805 | 0.289842 | 0.127351 | 84.661786 | 460.865514 | 124.016727 | 37 | 707.53528
0.050756 | 0.056557 | 2.450227 | 0.016887 | 2.595137 | 0.191072 | 7.2651 | 0.117464 | 0.016471 | 0.166635 | 1.204196 | 0.658056 | 0.000792 | 0.191714 | 0.268303 | 0.339805 | 0.066166 | 84.344663 | 460.904714 | 124.146492 | 24.03907 | 717.422074 | GA_UTS_AT48_None.csv
0 | 0.055612 | 2.458649 | 0.016611 | 2.59568 | 0.185204 | 7.47446 | 0.10477 | 0.008991 | 0.167361 | 1.155641 | 0.54935 | 0.001639 | 0.187431 | 0.340723 | 0.319371 | 0.077907 | 84.300602 | 463.658644 | 123.798337 | 24.211196 | 706.427672
0.050711 | 0 | 2.469557 | 0 | 2.7437 | 0.191057 | 7.274714 | 0.120099 | 0.018321 | 0.21712 | 1.221706 | 0.625044 | 0.00092 | 0.238761 | 0.287048 | 0.328425 | 0.089515 | 84.1233 | 462.306586 | 124.14455 | 24.145605 | 706.550969
0.050745 | 0.285019 | 2.435386 | 0.016398 | 2.608332 | 0.191065 | 7.266336 | 0.118784 | 0.016452 | 0.169064 | 1.206139 | 0.640406 | 0.001437 | 0.193102 | 0.334759 | 0.303182 | 0.077734 | 84.085659 | 461.601929 | 123.997543 | 24.152652 | 690.366276
0.0508 | 0.058363 | 0.200835 | 0.015774 | 2.595055 | 0.190283 | 7.280747 | 0.117977 | 0.015678 | 0.173624 | 1.206597 | 0.601236 | 0.001668 | 0.147451 | 0.394735 | 0.351555 | 0.082444 | 86.515178 | 461.455353 | 124.087207 | 24.193201 | 692.540772
0.042918 | 0.047724 | 4.184382 | 0.018813 | 2.474688 | 0.147634 | 6.72017 | 0.111121 | 0.007832 | 0.162212 | 1.01405 | 0.67777 | 0.001014 | 0.175549 | 0.276755 | 0.281579 | 0.105792 | 83.55 | 456.88915 | 124.063157 | 25.788317 | 685.190881
0.050774 | 0.049329 | 1.954039 | 0.2321 | 2.596712 | 0.191084 | 6.467885 | 0.117899 | 0.013593 | 0.164294 | 1.347474 | 0.657866 | 0.000544 | 0.235794 | 0.296393 | 0.271649 | 0.096513 | 85.256058 | 454.21217 | 103.654534 | 24.39339 | 685.209575
0.050512 | 0.04856 | 2.556818 | 0.015386 | 3.282833 | 0.192441 | 7.214521 | 0.117413 | 0.033766 | 0.182839 | 1.211812 | 0.73252 | 0.000244 | 0.103288 | 0.228965 | 0.414354 | 0.063729 | 83.55 | 461.023649 | 123.972856 | 24.325581 | 708.16228
0.050783 | 0.055093 | 2.463125 | 0.016798 | 1.736112 | 0.185701 | 7.434919 | 0.121054 | 0.011102 | 0.166613 | 1.158471 | 0.564627 | 0.001265 | 0.188113 | 0.335943 | 0.326208 | 0.073037 | 85.111037 | 463.388395 | 121.39114 | 24.215304 | 687.221251
0.050777 | 0.05484 | 2.387133 | 0.017323 | 2.593896 | 0.084994 | 7.387157 | 0.119636 | 0.016472 | 0.166846 | 1.618542 | 0.50026 | 0.000614 | 0.231318 | 0.185967 | 0.295639 | 0.068378 | 84.220207 | 468.529664 | 124.116067 | 24.23962 | 701.336055
0.049265 | 0.026803 | 1.918133 | 0.028351 | 2.594937 | 0.190989 | 8.576102 | 0.11399 | 0.033168 | 0.215923 | 0.988716 | 0.722031 | 0.000536 | 0.193755 | 0.241896 | 0.281108 | 0.127832 | 83.696466 | 463.285565 | 111.579532 | 29.448873 | 697.715051
0.050784 | 0.047177 | 2.461694 | 0.038122 | 2.662835 | 0.185254 | 7.45009 | 0.121288 | 0 | 0.166567 | 1.155312 | 0.547899 | 0.001673 | 0.187754 | 0.364338 | 0.327035 | 0.074129 | 84.15805 | 463.362367 | 123.811207 | 24.971626 | 709.605086
0.050188 | 0.053264 | 2.47167 | 0.160613 | 2.624167 | 0.191621 | 7.262531 | 0.115932 | 0.730839 | 0.109008 | 1.196956 | 0.712705 | 0.000607 | 0.195261 | 0.251233 | 0.267147 | 0.056258 | 83.55 | 460.495386 | 120.468098 | 25.458302 | 685.035518
0.050756 | 0.056322 | 2.480546 | 0.01757 | 2.5966 | 0.19109 | 7.255937 | 0.107076 | 0.113965 | 0.165877 | 1.647223 | 0.679101 | 0.000881 | 0.195914 | 0.301811 | 0.321872 | 0.045931 | 83.771526 | 460.782029 | 124.146327 | 25.579462 | 707.811019
0.003123 | 0.053449 | 3.074725 | 0 | 3.278378 | 0.2007 | 7.209004 | 0.115 | 0.015987 | 0.172752 | 0.398934 | 0.611197 | 0.000988 | 0.208531 | 0.291109 | 0.355263 | 0.04866 | 83.962201 | 458.173288 | 124.123171 | 24.115478 | 687.012764
0.050765 | 0.052757 | 2.250324 | 0.017617 | 2.92079 | 0.191077 | 7.249426 | 0.090552 | 0.0165 | 0.166893 | 1.201204 | 1.007304 | 0.000699 | 0.196 | 0.285148 | 0.314538 | 0.044428 | 83.943977 | 460.728102 | 124.132503 | 24.229687 | 704.946957
0.050775 | 0.049808 | 2.161366 | 0.066888 | 2.529083 | 0.191085 | 7.20621 | 0.117396 | 0.014712 | 0.186367 | 1.279075 | 0.307419 | 0.00057 | 0.199148 | 0.249009 | 0.309078 | 0.079501 | 85.002511 | 465.790569 | 123.892083 | 24.490214 | 688.182161
0.050373 | 0.042864 | 2.435952 | 0.053166 | 2.372994 | 0.18748 | 7.322079 | 0.117189 | 0.088389 | 0.175227 | 1.030184 | 0.75381 | 0.000802 | 0.195916 | 0.129397 | 0.302909 | 0.064282 | 84.676988 | 457.583253 | 119.296381 | 24.176084 | 685.214296
0.040129 | 0.057972 | 2.438709 | 0.015879 | 2.680077 | 0.191075 | 7.25397 | 0.11584 | 0.01647 | 0.166271 | 1.213034 | 0.542105 | 0.001593 | 0.218593 | 0.332121 | 0.308979 | 0.084667 | 84.322517 | 411.992541 | 124.131856 | 24.195929 | 712.383179
0.050776 | 0.050639 | 2.487698 | 0.080339 | 2.914627 | 0.191087 | 7.161469 | 0.116722 | 0.016459 | 0.220523 | 1.171688 | 0.694087 | 0.000614 | 0.196459 | 0.30366 | 0.272442 | 0.05274 | 84.017973 | 483.767094 | 124.123386 | 24.637095 | 701.081255
0.050081 | 0.053341 | 2.475947 | 0.004518 | 2.595942 | 0.180372 | 7.283669 | 0.124143 | 0.601922 | 0.1669 | 1.20916 | 0.672615 | 0.000687 | 0.177901 | 0.228322 | 0.282096 | 0.066165 | 83.826217 | 459.527459 | 96.098415 | 26.683617 | 692.454097
0 | 0.05274 | 2.486377 | 0.017588 | 2.596801 | 0.191091 | 7.251929 | 0.115673 | 0 | 0.166908 | 1.203353 | 0.69691 | 0.000337 | 0.196179 | 0.251915 | 0.34262 | 0.046094 | 84.383486 | 434.223243 | 124.133167 | 39.813609 | 700.202479
0.050775 | 0.052738 | 2.484633 | 0.017575 | 2.684042 | 0.191084 | 7.253683 | 0.115674 | 0.349412 | 0.166901 | 1.201771 | 0.696416 | 0.000495 | 0.196194 | 0.298567 | 0.289851 | 0.081916 | 83.868275 | 460.728256 | 124.137676 | 16.969563 | 693.020193
1.按生成文件筛选
2.1挑选UTS最高的组合
2.2挑选每种元素的最大值和最小值
2.3挑选各工艺参数的最大值和最小值

## 精筛
Si | Fe | Cu | Mn | Mg | Cr | Zn | V | Ti | Zr | Li | Ni | Be | Sc | Ag | Bi | Pb | Al | SS Temp | Age Temp | Age Time | UTS_pred | Exp-SS Temp | Exp-A Temp
0.052615 | 0.053042 | 2.442659 | 0.012506 | 2.598444 | 0.096754 | 7.708488 | 0.13874 | 0 | 0.158527 | 0.208986 | 0.349807 | 0.000816 | 0.221378 | 0.137677 | 0.320802 | 0.13579 | 85.362969 | 460.65239 | 123.728245 | 5.088541 | 690.70461 | 460 | 125
9e-06 | 0.003129 | 2.536927 | 0.00012 | 2.58884 | 0.002769 | 7.814074 | 0.115532 | 0.098166 | 0.162553 | 1.19842 | 0.8249 | 0.000688 | 0.223316 | 0.404559 | 0.05601 | 0.043714 | 83.926275 | 461.762159 | 123.33713 | 5 | 686.106474 | 460 | 125
0.052613 | 0.050376 | 1.656868 | 0.011322 | 2.598568 | 0.098286 | 7.706892 | 0.143067 | 0.00037 | 0.156148 | 0.307662 | 0.245782 | 0.000655 | 0.228461 | 0.189182 | 0.300326 | 0.106655 | 86.146768 | 460.344626 | 126.256352 | 5.183038 | 686.497081 | 460 | 125
0.05 | 0.05 | 3.02 | 0.01 | 2.6 | 0.1 | 7.7 | 0.14 | 0 | 0.16 | 0.44 | 0.15 | 0 | 0.22 | 0.19 | 0.38 | 0.13 | 84.66 | 462 | 125 | 5.18 | 685.64 | 460 | 125
0.052618 | 0.053093 | 2.453757 | 0.013033 | 3.130324 | 0.096522 | 7.690284 | 0.139389 | 0.002706 | 0.157304 | 0 | 0.196674 | 0.000979 | 0.223313 | 0 | 0.232633 | 0.182342 | 85.37503 | 460.815984 | 124.676423 | 5.182623 | 687.933787 | 460 | 125
0.052619 | 0.053108 | 2.45272 | 0.081057 | 2.59858 | 0.090572 | 8.6 | 0.138633 | 0.001936 | 0.157944 | 0.066454 | 0.401376 | 0.000448 | 0.22118 | 0.068287 | 0.285137 | 0.144281 | 84.585668 | 460.983496 | 124.055908 | 5.183345 | 687.692759 | 460 | 125
0 | 0.052118 | 2.487932 | 0 | 2.582222 | 0.002172 | 7.818262 | 0.123124 | 0.571916 | 0.16033 | 1.193282 | 0.55698 | 0.000148 | 0.225585 | 0.322502 | 0.200999 | 0.001541 | 83.700886 | 462.336898 | 128.507539 | 5 | 686.232267 | 460 | 125
5e-06 | 0.048434 | 2.541123 | 0.000195 | 2.588767 | 0.002668 | 8.098558 | 0.105959 | 0.098629 | 0.160839 | 1.217072 | 0.491023 | 0.000381 | 0.22777 | 0.30442 | 0.002442 | 0.076981 | 84.034733 | 460.225041 | 123.158553 | 5.5 | 686.092142 | 460 | 125
0.05148 | 0.050893 | 2.515406 | 0.014096 | 2.590907 | 0.191967 | 7.336841 | 0.115259 | 0.016327 | 0.164468 | 1.213348 | 0.834909 | 0.000802 | 0.214388 | 0.684726 | 0 | 0.104774 | 83.899407 | 461.936639 | 121.962226 | 24 | 717.419678 | 460 | 125
0.050745 | 0.285019 | 2.435386 | 0.016398 | 2.608332 | 0.191065 | 7.266336 | 0.118784 | 0.016452 | 0.169064 | 1.206139 | 0.640406 | 0.001437 | 0.193102 | 0.334759 | 0.303182 | 0.077734 | 84.085659 | 461.601929 | 123.997543 | 24.152652 | 690.366276 | 460 | 125
0.0508 | 0.058363 | 0.200835 | 0.015774 | 2.595055 | 0.190283 | 7.280747 | 0.117977 | 0.015678 | 0.173624 | 1.206597 | 0.601236 | 0.001668 | 0.147451 | 0.394735 | 0.351555 | 0.082444 | 86.515178 | 461.455353 | 124.087207 | 24.193201 | 692.540772 | 460 | 125
0.054384 | 0.188754 | 2.463987 | 0.01342 | 3.556437 | 0.193101 | 7.218758 | 0.008165 | 0.011174 | 0.163464 | 1.194555 | 0.236892 | 0.000234 | 0.180703 | 0.517447 | 0.289969 | 0.127273 | 83.581281 | 460.842148 | 124.01664 | 24 | 690.457478 | 460 | 125
0.050783 | 0.055093 | 2.463125 | 0.016798 | 1.736112 | 0.185701 | 7.434919 | 0.121054 | 0.011102 | 0.166613 | 1.158471 | 0.564627 | 0.001265 | 0.188113 | 0.335943 | 0.326208 | 0.073037 | 85.111037 | 463.388395 | 121.39114 | 24.215304 | 687.221251 | 460 | 125
0.050545 | 0 | 2.458365 | 0.012654 | 2.658412 | 0.190355 | 8.408458 | 0.150598 | 0.391868 | 0.156675 | 1.122217 | 0.183476 | 0.000609 | 0.168405 | 0.105814 | 0.110883 | 0.119845 | 83.710819 | 431.997445 | 127.658206 | 23.944679 | 702.365728 | 436 | 125
0.050774 | 0.049329 | 1.954039 | 0.2321 | 2.596712 | 0.191084 | 6.467885 | 0.117899 | 0.013593 | 0.164294 | 1.347474 | 0.657866 | 0.000544 | 0.235794 | 0.296393 | 0.271649 | 0.096513 | 85.256058 | 454.21217 | 103.654534 | 24.39339 | 685.209575 | 450 | 100
0.042703 | 0 | 2.535429 | 0.008524 | 2.588665 | 0.193787 | 7.690109 | 0.000854 | 0.011119 | 0.16201 | 2.023073 | 0.194787 | 3.8e-05 | 0.227059 | 0.323637 | 0.245822 | 0.102624 | 83.649761 | 461.144351 | 124.029076 | 24 | 701.675313 | 460 | 125
0.051392 | 0.05082 | 2.5172 | 0.00204 | 2.590982 | 0.189757 | 7.293166 | 0.127331 | 0.015215 | 0.068454 | 1.215317 | 1.306146 | 0.001911 | 0.210976 | 0.646742 | 0.021938 | 0.078717 | 83.611896 | 460.596883 | 122.689764 | 24 | 690.008911 | 460 | 125
0.041649 | 0.047254 | 2.456932 | 0.111205 | 2.383384 | 0.182977 | 7.178916 | 0.141554 | 0.017113 | 0.173535 | 1.175593 | 0 | 0.000345 | 0.167051 | 0.107228 | 0.16352 | 0.160211 | 85.491533 | 439.527288 | 101.479457 | 24 | 701.076538 | 436 | 100
0.051063 | 0.053356 | 2.537465 | 0.015899 | 2.595716 | 0.189869 | 7.121881 | 0.155573 | 0 | 0.164849 | 1.158115 | 0.70306 | 0.000119 | 0.20534 | 0.020858 | 0.366185 | 0.527827 | 84.132823 | 465.381892 | 122.94636 | 21 | 699.688857 | 460 | 125
0.050912 | 0.050401 | 3.34467 | 0.01374 | 2.562935 | 0.18991 | 7.168941 | 0.13569 | 0.015576 | 0.17176 | 0.87099 | 0.942962 | 0.001695 | 0.198885 | 0.57572 | 0.050414 | 0.1048 | 83.55 | 406.987657 | 121.957863 | 24 | 706.401611 | 410 | 125
0.038925 | 0.053619 | 2.499565 | 0.019908 | 2.598602 | 0.190756 | 7.555511 | 0.137025 | 0.014543 | 0.168296 | 1.199664 | 0.631649 | 0.001335 | 0.189934 | 0.118691 | 0.022398 | 0.095466 | 84.464113 | 490.453496 | 126.444957 | 24 | 706.296631 | 490 | 125
0.051498 | 0.050961 | 2.517947 | 0.210633 | 2.590947 | 0.191961 | 7.340163 | 0.136107 | 0.015721 | 0.174111 | 1.212812 | 0.884132 | 0.00196 | 0.21445 | 0.629162 | 0.014494 | 0.142342 | 83.620599 | 460.326946 | 147.187022 | 24 | 693.578186 | 460 | 147
0.050775 | 0.052738 | 2.484633 | 0.017575 | 2.684042 | 0.191084 | 7.253683 | 0.115674 | 0.349412 | 0.166901 | 1.201771 | 0.696416 | 0.000495 | 0.196194 | 0.298567 | 0.289851 | 0.081916 | 83.868275 | 460.728256 | 124.137676 | 16.969563 | 693.020193 | 460 | 125
0.051213 | 0.000677 | 2.544217 | 0.01688 | 2.591289 | 0.190539 | 7.176207 | 0.145835 | 0.017802 | 0.165059 | 1.192399 | 0.71695 | 8.3e-05 | 0.235555 | 0.021082 | 0.282318 | 0.533898 | 84.117998 | 461.744498 | 125.484198 | 27.5 | 714.156957 | 460 | 125
0.043702 | 0.307121 | 2.473428 | 0.01625 | 2.635621 | 0.185457 | 7.29976 | 0.131134 | 0 | 0.165904 | 1.132559 | 0.427216 | 0.000158 | 0.203366 | 0.089678 | 0.279068 | 0.512251 | 84.097327 | 453.957638 | 123.643864 | 29 | 689.087349 | 450 | 125
0.04052 | 0.050422 | 4.416379 | 0.01257 | 2.457068 | 0.181536 | 6.889274 | 0.002684 | 0.010554 | 0.154399 | 1.126599 | 0.155333 | 0.00015 | 0.21658 | 0.329156 | 0.306471 | 0.100306 | 83.55 | 449.235476 | 124.120529 | 25 | 689.329754 | 450 | 125
0.01686 | 0.067563 | 2.61063 | 0.205865 | 2.58572 | 0.188385 | 7.684354 | 0.012134 | 0.003905 | 0.175897 | 1.019182 | 0.390366 | 0.000196 | 0.226676 | 0.333224 | 0.321199 | 0.190824 | 83.967021 | 437.414594 | 124.185166 | 29 | 691.235726 | 436 | 125
0.05123 | 0.05513 | 2.554272 | 0.014484 | 3.10929 | 0.190772 | 6.957192 | 0.146205 | 0.015414 | 0.166089 | 1.113678 | 0.720947 | 0.000355 | 0.091282 | 0.18045 | 0.261669 | 0.55 | 83.821542 | 462.371656 | 125.578777 | 28 | 708.059922 | 460 | 125
0.051171 | 0.048885 | 2.493237 | 0.053815 | 2.620557 | 0.191911 | 5.895224 | 0.142218 | 0.016499 | 0.182057 | 1.179967 | 0.723004 | 0.000334 | 0.234241 | 0.049119 | 0.276556 | 0.538949 | 85.302256 | 461.820535 | 125.120326 | 31.5 | 685.641909 | 460 | 125
0.049265 | 0.026803 | 1.918133 | 0.028351 | 2.594937 | 0.190989 | 8.576102 | 0.11399 | 0.033168 | 0.215923 | 0.988716 | 0.722031 | 0.000536 | 0.193755 | 0.241896 | 0.281108 | 0.127832 | 83.696466 | 463.285565 | 111.579532 | 29.448873 | 697.715051 | 460 | 110
0.051026 | 0.055183 | 1.606825 | 0.01437 | 2.588827 | 0.190765 | 6.671269 | 0.142003 | 0.690371 | 0.147661 | 1.044455 | 0.641187 | 0.000361 | 0.233771 | 0.14148 | 0.229001 | 0.482146 | 85.0693 | 462.046777 | 126.349783 | 28 | 692.585313 | 460 | 125
0.050756 | 0.056322 | 2.480546 | 0.01757 | 2.5966 | 0.19109 | 7.255937 | 0.107076 | 0.113965 | 0.165877 | 1.647223 | 0.679101 | 0.000881 | 0.195914 | 0.301811 | 0.321872 | 0.045931 | 83.771526 | 460.782029 | 124.146327 | 25.579462 | 707.811019 | 460 | 125
0.045728 | 0.052841 | 2.525924 | 0.062607 | 2.603605 | 0.192576 | 6.862541 | 0.145893 | 0.028115 | 0.164576 | 1.204837 | 1.187977 | 7.4e-05 | 0.126156 | 0.064427 | 0.284827 | 0.45476 | 83.992537 | 461.838908 | 108.563589 | 26 | 700.432376 | 460 | 110
0.051721 | 0.042678 | 2.472298 | 0.015895 | 2.879357 | 0.186452 | 7.201329 | 0.130909 | 0.076435 | 0.168887 | 1.19486 | 0.787366 | 1.3e-05 | 0.231581 | 0.095017 | 0.287428 | 0.52298 | 83.654794 | 416.379199 | 124.162879 | 26.5 | 711.33998 | 410 | 125
0.051181 | 0.05446 | 2.549179 | 0.016044 | 2.59095 | 0.190621 | 6.975195 | 0.146854 | 0.01734 | 0.164916 | 1.191421 | 0.73921 | 0 | 0.234114 | 0.04504 | 0.292979 | 0.497943 | 84.242553 | 496.354363 | 124.625492 | 28 | 699.340013 | 490 | 125
0.050081 | 0.053341 | 2.475947 | 0.004518 | 2.595942 | 0.180372 | 7.283669 | 0.124143 | 0.601922 | 0.1669 | 1.20916 | 0.672615 | 0.000687 | 0.177901 | 0.228322 | 0.282096 | 0.066165 | 83.826217 | 459.527459 | 96.098415 | 26.683617 | 692.454097 | 460 | 100
0 | 0.0543 | 2.537438 | 0 | 2.580931 | 0.190069 | 7.170367 | 0.146741 | 0.406808 | 0.164653 | 1.184391 | 0.881233 | 0.000408 | 0.233086 | 0.087327 | 0.275513 | 0.536736 | 83.55 | 452.246289 | 125.420175 | 34.5 | 705.594429 | 450 | 125
0.050344 | 0.058253 | 2.847944 | 0.050355 | 2.599813 | 0.190651 | 7.190162 | 0.158 | 0.016885 | 0.164832 | 1.192082 | 0.672937 | 0.000283 | 0.231201 | 0 | 0.290343 | 0.506642 | 83.779271 | 449.976101 | 123.098641 | 40 | 702.347602 | 450 | 125
1.按时效时间分类筛选（12、24、36、48）
2.1挑选各元素的最大值与0值（0值只出现一次，若没有0值则选取最小值）
2.2挑选各工艺参数的最大值与最小值
3.拟定实际实验工艺参数

## 实验
Si | Fe | Cu | Mn | Mg | Cr | Zn | V | Ti | Zr | Li | Ni | Be | Sc | Ag | Bi | Pb | Al | Exp-SS Temp | Exp-A Temp | Age Time | UTS_pred
0.050912 | 0.050401 | 3.34467 | 0.01374 | 2.562935 | 0.18991 | 7.168941 | 0.13569 | 0.015576 | 0.17176 | 0.87099 | 0.942962 | 0.001695 | 0.198885 | 0.57572 | 0.050414 | 0.1048 | 83.55 | 410 | 125 | 24 | 706.401611
0.051721 | 0.042678 | 2.472298 | 0.015895 | 2.879357 | 0.186452 | 7.201329 | 0.130909 | 0.076435 | 0.168887 | 1.19486 | 0.787366 | 1.3e-05 | 0.231581 | 0.095017 | 0.287428 | 0.52298 | 83.654794 | 410 | 125 | 26.5 | 711.33998
0.041649 | 0.047254 | 2.456932 | 0.111205 | 2.383384 | 0.182977 | 7.178916 | 0.141554 | 0.017113 | 0.173535 | 1.175593 | 0 | 0.000345 | 0.167051 | 0.107228 | 0.16352 | 0.160211 | 85.491533 | 436 | 100 | 24 | 701.076538
0.050545 | 0 | 2.458365 | 0.012654 | 2.658412 | 0.190355 | 8.408458 | 0.150598 | 0.391868 | 0.156675 | 1.122217 | 0.183476 | 0.000609 | 0.168405 | 0.105814 | 0.110883 | 0.119845 | 83.710819 | 436 | 125 | 23.944679 | 702.365728
0.01686 | 0.067563 | 2.61063 | 0.205865 | 2.58572 | 0.188385 | 7.684354 | 0.012134 | 0.003905 | 0.175897 | 1.019182 | 0.390366 | 0.000196 | 0.226676 | 0.333224 | 0.321199 | 0.190824 | 83.967021 | 436 | 125 | 29 | 691.235726
0.050774 | 0.049329 | 1.954039 | 0.2321 | 2.596712 | 0.191084 | 6.467885 | 0.117899 | 0.013593 | 0.164294 | 1.347474 | 0.657866 | 0.000544 | 0.235794 | 0.296393 | 0.271649 | 0.096513 | 85.256058 | 450 | 100 | 24.39339 | 685.209575
0.04052 | 0.050422 | 4.416379 | 0.01257 | 2.457068 | 0.181536 | 6.889274 | 0.002684 | 0.010554 | 0.154399 | 1.126599 | 0.155333 | 0.00015 | 0.21658 | 0.329156 | 0.306471 | 0.100306 | 83.55 | 450 | 125 | 25 | 689.329754
0.043702 | 0.307121 | 2.473428 | 0.01625 | 2.635621 | 0.185457 | 7.29976 | 0.131134 | 0 | 0.165904 | 1.132559 | 0.427216 | 0.000158 | 0.203366 | 0.089678 | 0.279068 | 0.512251 | 84.097327 | 450 | 125 | 29 | 689.087349
0 | 0.0543 | 2.537438 | 0 | 2.580931 | 0.190069 | 7.170367 | 0.146741 | 0.406808 | 0.164653 | 1.184391 | 0.881233 | 0.000408 | 0.233086 | 0.087327 | 0.275513 | 0.536736 | 83.55 | 450 | 125 | 34.5 | 705.594429
0.050344 | 0.058253 | 2.847944 | 0.050355 | 2.599813 | 0.190651 | 7.190162 | 0.158 | 0.016885 | 0.164832 | 1.192082 | 0.672937 | 0.000283 | 0.231201 | 0 | 0.290343 | 0.506642 | 83.779271 | 450 | 125 | 40 | 702.347602
0.050081 | 0.053341 | 2.475947 | 0.004518 | 2.595942 | 0.180372 | 7.283669 | 0.124143 | 0.601922 | 0.1669 | 1.20916 | 0.672615 | 0.000687 | 0.177901 | 0.228322 | 0.282096 | 0.066165 | 83.826217 | 460 | 100 | 26.683617 | 692.454097
0.045728 | 0.052841 | 2.525924 | 0.062607 | 2.603605 | 0.192576 | 6.862541 | 0.145893 | 0.028115 | 0.164576 | 1.204837 | 1.187977 | 7.4e-05 | 0.126156 | 0.064427 | 0.284827 | 0.45476 | 83.992537 | 460 | 110 | 26 | 700.432376
0.049265 | 0.026803 | 1.918133 | 0.028351 | 2.594937 | 0.190989 | 8.576102 | 0.11399 | 0.033168 | 0.215923 | 0.988716 | 0.722031 | 0.000536 | 0.193755 | 0.241896 | 0.281108 | 0.127832 | 83.696466 | 460 | 110 | 29.448873 | 697.715051
9e-06 | 0.003129 | 2.536927 | 0.00012 | 2.58884 | 0.002769 | 7.814074 | 0.115532 | 0.098166 | 0.162553 | 1.19842 | 0.8249 | 0.000688 | 0.223316 | 0.404559 | 0.05601 | 0.043714 | 83.926275 | 460 | 125 | 5 | 686.106474
0 | 0.052118 | 2.487932 | 0 | 2.582222 | 0.002172 | 7.818262 | 0.123124 | 0.571916 | 0.16033 | 1.193282 | 0.55698 | 0.000148 | 0.225585 | 0.322502 | 0.200999 | 0.001541 | 83.700886 | 460 | 125 | 5 | 686.232267
0.052615 | 0.053042 | 2.442659 | 0.012506 | 2.598444 | 0.096754 | 7.708488 | 0.13874 | 0 | 0.158527 | 0.208986 | 0.349807 | 0.000816 | 0.221378 | 0.137677 | 0.320802 | 0.13579 | 85.362969 | 460 | 125 | 5.088541 | 690.70461
0.05 | 0.05 | 3.02 | 0.01 | 2.6 | 0.1 | 7.7 | 0.14 | 0 | 0.16 | 0.44 | 0.15 | 0 | 0.22 | 0.19 | 0.38 | 0.13 | 84.66 | 460 | 125 | 5.18 | 685.64
0.052618 | 0.053093 | 2.453757 | 0.013033 | 3.130324 | 0.096522 | 7.690284 | 0.139389 | 0.002706 | 0.157304 | 0 | 0.196674 | 0.000979 | 0.223313 | 0 | 0.232633 | 0.182342 | 85.37503 | 460 | 125 | 5.182623 | 687.933787
0.052613 | 0.050376 | 1.656868 | 0.011322 | 2.598568 | 0.098286 | 7.706892 | 0.143067 | 0.00037 | 0.156148 | 0.307662 | 0.245782 | 0.000655 | 0.228461 | 0.189182 | 0.300326 | 0.106655 | 86.146768 | 460 | 125 | 5.183038 | 686.497081
0.052619 | 0.053108 | 2.45272 | 0.081057 | 2.59858 | 0.090572 | 8.6 | 0.138633 | 0.001936 | 0.157944 | 0.066454 | 0.401376 | 0.000448 | 0.22118 | 0.068287 | 0.285137 | 0.144281 | 84.585668 | 460 | 125 | 5.183345 | 687.692759
5e-06 | 0.048434 | 2.541123 | 0.000195 | 2.588767 | 0.002668 | 8.098558 | 0.105959 | 0.098629 | 0.160839 | 1.217072 | 0.491023 | 0.000381 | 0.22777 | 0.30442 | 0.002442 | 0.076981 | 84.034733 | 460 | 125 | 5.5 | 686.092142
0.050775 | 0.052738 | 2.484633 | 0.017575 | 2.684042 | 0.191084 | 7.253683 | 0.115674 | 0.349412 | 0.166901 | 1.201771 | 0.696416 | 0.000495 | 0.196194 | 0.298567 | 0.289851 | 0.081916 | 83.868275 | 460 | 125 | 16.969563 | 693.020193
0.051063 | 0.053356 | 2.537465 | 0.015899 | 2.595716 | 0.189869 | 7.121881 | 0.155573 | 0 | 0.164849 | 1.158115 | 0.70306 | 0.000119 | 0.20534 | 0.020858 | 0.366185 | 0.527827 | 84.132823 | 460 | 125 | 21 | 699.688857
0.05148 | 0.050893 | 2.515406 | 0.014096 | 2.590907 | 0.191967 | 7.336841 | 0.115259 | 0.016327 | 0.164468 | 1.213348 | 0.834909 | 0.000802 | 0.214388 | 0.684726 | 0 | 0.104774 | 83.899407 | 460 | 125 | 24 | 717.419678
0.054384 | 0.188754 | 2.463987 | 0.01342 | 3.556437 | 0.193101 | 7.218758 | 0.008165 | 0.011174 | 0.163464 | 1.194555 | 0.236892 | 0.000234 | 0.180703 | 0.517447 | 0.289969 | 0.127273 | 83.581281 | 460 | 125 | 24 | 690.457478
0.042703 | 0 | 2.535429 | 0.008524 | 2.588665 | 0.193787 | 7.690109 | 0.000854 | 0.011119 | 0.16201 | 2.023073 | 0.194787 | 3.8e-05 | 0.227059 | 0.323637 | 0.245822 | 0.102624 | 83.649761 | 460 | 125 | 24 | 701.675313
0.051392 | 0.05082 | 2.5172 | 0.00204 | 2.590982 | 0.189757 | 7.293166 | 0.127331 | 0.015215 | 0.068454 | 1.215317 | 1.306146 | 0.001911 | 0.210976 | 0.646742 | 0.021938 | 0.078717 | 83.611896 | 460 | 125 | 24 | 690.008911
0.050745 | 0.285019 | 2.435386 | 0.016398 | 2.608332 | 0.191065 | 7.266336 | 0.118784 | 0.016452 | 0.169064 | 1.206139 | 0.640406 | 0.001437 | 0.193102 | 0.334759 | 0.303182 | 0.077734 | 84.085659 | 460 | 125 | 24.152652 | 690.366276
0.0508 | 0.058363 | 0.200835 | 0.015774 | 2.595055 | 0.190283 | 7.280747 | 0.117977 | 0.015678 | 0.173624 | 1.206597 | 0.601236 | 0.001668 | 0.147451 | 0.394735 | 0.351555 | 0.082444 | 86.515178 | 460 | 125 | 24.193201 | 692.540772
0.050783 | 0.055093 | 2.463125 | 0.016798 | 1.736112 | 0.185701 | 7.434919 | 0.121054 | 0.011102 | 0.166613 | 1.158471 | 0.564627 | 0.001265 | 0.188113 | 0.335943 | 0.326208 | 0.073037 | 85.111037 | 460 | 125 | 24.215304 | 687.221251
0.050756 | 0.056322 | 2.480546 | 0.01757 | 2.5966 | 0.19109 | 7.255937 | 0.107076 | 0.113965 | 0.165877 | 1.647223 | 0.679101 | 0.000881 | 0.195914 | 0.301811 | 0.321872 | 0.045931 | 83.771526 | 460 | 125 | 25.579462 | 707.811019
0.051213 | 0.000677 | 2.544217 | 0.01688 | 2.591289 | 0.190539 | 7.176207 | 0.145835 | 0.017802 | 0.165059 | 1.192399 | 0.71695 | 8.3e-05 | 0.235555 | 0.021082 | 0.282318 | 0.533898 | 84.117998 | 460 | 125 | 27.5 | 714.156957
0.05123 | 0.05513 | 2.554272 | 0.014484 | 3.10929 | 0.190772 | 6.957192 | 0.146205 | 0.015414 | 0.166089 | 1.113678 | 0.720947 | 0.000355 | 0.091282 | 0.18045 | 0.261669 | 0.55 | 83.821542 | 460 | 125 | 28 | 708.059922
0.051026 | 0.055183 | 1.606825 | 0.01437 | 2.588827 | 0.190765 | 6.671269 | 0.142003 | 0.690371 | 0.147661 | 1.044455 | 0.641187 | 0.000361 | 0.233771 | 0.14148 | 0.229001 | 0.482146 | 85.0693 | 460 | 125 | 28 | 692.585313
0.051171 | 0.048885 | 2.493237 | 0.053815 | 2.620557 | 0.191911 | 5.895224 | 0.142218 | 0.016499 | 0.182057 | 1.179967 | 0.723004 | 0.000334 | 0.234241 | 0.049119 | 0.276556 | 0.538949 | 85.302256 | 460 | 125 | 31.5 | 685.641909
0.051498 | 0.050961 | 2.517947 | 0.210633 | 2.590947 | 0.191961 | 7.340163 | 0.136107 | 0.015721 | 0.174111 | 1.212812 | 0.884132 | 0.00196 | 0.21445 | 0.629162 | 0.014494 | 0.142342 | 83.620599 | 460 | 147 | 24 | 693.578186
0.038925 | 0.053619 | 2.499565 | 0.019908 | 2.598602 | 0.190756 | 7.555511 | 0.137025 | 0.014543 | 0.168296 | 1.199664 | 0.631649 | 0.001335 | 0.189934 | 0.118691 | 0.022398 | 0.095466 | 84.464113 | 490 | 125 | 24 | 706.296631
0.051181 | 0.05446 | 2.549179 | 0.016044 | 2.59095 | 0.190621 | 6.975195 | 0.146854 | 0.01734 | 0.164916 | 1.191421 | 0.73921 | 0 | 0.234114 | 0.04504 | 0.292979 | 0.497943 | 84.242553 | 490 | 125 | 28 | 699.340013
1.1按固溶温度分类
1.2按时效温度升序排序
1.3按时效时间升序排序
2.加工流程：熔炼→均质化→成形→固溶处理→时效