## Sheet1
Si | Fe | Cu | Mn | Mg | Cr | Zn | V | Ti | Zr | Li | Ni | Be | Sc | Ag | Bi | Pb | Al | SS Temp | Ageing Temp | Ageing Time | UTS_pred
0 | 0 | 2.497541 | 0.004131 | 2.596382 | 0 | 7.38925 | 0 | 0.056373 | 0.16356 | 0 | 0 | 0.000311 | 0.237843 | 0 | 0 | 0 | 87.05461 | 461.613707 | 122.741788 | 24.003623 | 705.072529
0 | 0 | 3.481531 | 0.003079 | 2.596382 | 0 | 8.427341 | 0 | 0.054298 | 0.165456 | 0 | 0 | 0.000587 | 0.236791 | 0 | 0 | 0 | 85.034535 | 461.612245 | 122.727131 | 24.003747 | 699.918537
0 | 0 | 2.488519 | 0.003783 | 2.596381 | 0 | 7.273311 | 0 | 0 | 0.168074 | 0 | 0 | 0.000584 | 0.238136 | 0 | 0 | 0 | 87.231212 | 460.851721 | 122.722194 | 19.861281 | 693.713263
0 | 0 | 2.720023 | 0.003449 | 2.649848 | 0 | 7.78288 | 0 | 0.357859 | 0.165837 | 0 | 0 | 0.000525 | 0.238495 | 0 | 0 | 0 | 86.081084 | 458.809492 | 123.131472 | 26.44426 | 687.800251
0 | 0 | 2.443746 | 0.002132 | 2.797352 | 0 | 7.265239 | 0 | 0.054205 | 0.128092 | 0 | 0 | 0.000747 | 0.234364 | 0 | 0 | 0 | 87.074123 | 461.572721 | 122.771738 | 21.510775 | 680.894678
0 | 0 | 2.486121 | 2.4e-05 | 2.592281 | 0.001565 | 7.327202 | 0.001576 | 0.05538 | 0.162588 | 0.939328 | 0 | 0.000757 | 0.226991 | 0.446305 | 0.241783 | 0.00261 | 85.515489 | 463.021787 | 124.840362 | 24.155541 | 705.815068
0.01 | 0.05 | 2.43 | 0.02 | 2.6 | 0.19 | 7.27 | 0.15 | 0.01 | 0.17 | 0 | 0.39 | 0 | 0.23 | 0.54 | 0.19 | 0.25 | 85.5 | 468 | 107 | 28.7 | 714.44

## 验证实验
编号 | Zn | Mg | Cu | Sc | Ti | Zr | Al | SS Temp | Ageing Temp | Ageing Time | UTS_pred
1 | 7.38925 | 2.596382 | 2.497541 | 0.237843 | 0.056373 | 0.16356 | 87.05461 | 461.613707 | 122.741788 | 24.003623 | 705.072529 | 验证模型的准确性 但考虑到实际实验的成本与安全问题 约束了部分元素
2 | 8.427341 | 2.596382 | 3.481531 | 0.236791 | 0.054298 | 0.165456 | 85.034535 | 461.612245 | 122.727131 | 24.003747 | 699.918537
3 | 7.273311 | 2.596381 | 2.488519 | 0.238136 | 0 | 0.168074 | 87.231212 | 460.851721 | 122.722194 | 19.861281 | 693.713263
4 | 7.78288 | 2.649848 | 2.720023 | 0.238495 | 0.357859 | 0.165837 | 86.081084 | 458.809492 | 123.131472 | 26.44426 | 687.800251
5 | 7.265239 | 2.797352 | 2.443746 | 0.234364 | 0.054205 | 0.128092 | 87.074123 | 461.572721 | 122.771738 | 21.510775 | 680.894678
6 | 7.273311 | 2.596381 | 2.488519 | 0.238136 | 0 | 0.168074 | 87.231212 | 460.851721 | 122.722194 | 19.861281 | 693.713263 | 重复样：量化实验误差 6号、7号和3号重复
7 | 7.273311 | 2.596381 | 2.488519 | 0.238136 | 0 | 0.168074 | 87.231212 | 460.851721 | 122.722194 | 19.861281 | 693.713263
8 | 7.38925 | 2.596382 | 2.497541 | 0.237843 | 0.056373 | 0 | 87.21 | 461.613707 | 122.741788 | 24.003623 | 655.86 | Zr贡献了多少强度增益？ 微合金化是在提升强度还是工艺稳定性？
9 | 7.273311 | 2.596381 | 2.488519 | 0.238136 | 0 | 0 | 87.4 | 460.851721 | 122.722194 | 19.861281 | 650.63
10 | 7.265239 | 2.797352 | 2.443746 | 0.234364 | 0.054205 | 0 | 87.21 | 461.572721 | 122.771738 | 21.510775 | 654.62