## Sheet1
Si | Fe | Cu | Mn | Mg | Cr | Zn | V | Ti | Zr | Li | Ni | Be | Sc | Ag | B | Bi | Pb | Al | EL | UTS
0 | 0 | 1.6 | 0 | 0.95 | 0 | 0 | 0 | 0 | 0.08 | 1.7 | 0 | 0 | 0 | 0 | 0 | 0 | 0 | 95.67 | 16 | 415
0.8 | 0 | 4.5 | 0.8 | 0.5 | 0 | 0 | 0 | 0 | 0 | 0 | 0 | 0 | 0 | 0 | 0 | 0 | 0 | 93.4 | 10 | 509
0.85 | 0.7 | 4.45 | 0.8 | 0.5 | 0.1 | 0.25 | 0 | 0.15 | 0.05 | 0 | 0 | 0 | 0 | 0 | 0 | 0 | 0 | 92.15 | 10 | 470
0.85 | 0.7 | 4.45 | 0.8 | 0.5 | 0.1 | 0.25 | 0 | 0.15 | 0.05 | 0 | 0 | 0 | 0 | 0 | 0 | 0 | 0 | 92.15 | 10 | 475
0.83 | 0.29 | 3.91 | 0.55 | 0.47 | 0.01 | 0.06 | 0 | 0.07 | 0 | 0 | 0 | 0 | 0 | 0 | 0 | 0 | 0 | 93.81 | 6.5 | 470
0.8 | 0 | 4.4 | 0.8 | 0.4 | 0 | 0 | 0 | 0 | 0 | 0 | 0 | 0 | 0 | 0 | 0 | 0 | 0 | 93.6 | 13 | 485
0.8 | 0 | 4.5 | 0.8 | 0.5 | 0 | 0 | 0 | 0 | 0 | 0 | 0 | 0 | 0 | 0 | 0 | 0 | 0 | 93.4 | 13 | 485
0.85 | 0.7 | 4.45 | 0.8 | 0.5 | 0.1 | 0.25 | 0 | 0.15 | 0.05 | 0 | 0 | 0 | 0 | 0 | 0 | 0 | 0 | 92.15 | 15 | 475
0.85 | 0.7 | 4.45 | 0.8 | 0.5 | 0.1 | 0.25 | 0 | 0.15 | 0.05 | 0 | 0 | 0 | 0 | 0 | 0 | 0 | 0 | 92.15 | 9 | 440
0.85 | 0.7 | 4.45 | 0.8 | 0.5 | 0.1 | 0.25 | 0 | 0.15 | 0.05 | 0 | 0 | 0 | 0 | 0 | 0 | 0 | 0 | 92.15 | 9 | 455
0.85 | 0.7 | 4.45 | 0.8 | 0.5 | 0.1 | 0.25 | 0 | 0.15 | 0.05 | 0 | 0 | 0 | 0 | 0 | 0 | 0 | 0 | 92.15 | 9 | 440
0.81 | 0.27 | 4.27 | 0.74 | 0.52 | 0.02 | 0.09 | 0 | 0.02 | 0 | 0 | 0 | 0 | 0 | 0 | 0 | 0 | 0 | 93.26 | 6 | 425
0.85 | 0.7 | 4.45 | 0.8 | 0.5 | 0.1 | 0.25 | 0 | 0.15 | 0.05 | 0 | 0 | 0 | 0 | 0 | 0 | 0 | 0 | 92.15 | 9 | 420
0.8 | 0 | 4.5 | 0.8 | 0.5 | 0 | 0 | 0 | 0 | 0 | 0 | 0 | 0 | 0 | 0 | 0 | 0 | 0 | 93.4 | 20 | 430
0.14 | 0.01 | 3.87 | 0.01 | 0.6 | 0 | 0.001 | 0 | 0 | 0 | 0 | 0 | 0 | 0 | 0 | 0 | 0 | 0 | 95.369 | 20 | 408
0.81 | 0.27 | 4.27 | 0.74 | 0.52 | 0.02 | 0.09 | 0 | 0.02 | 0 | 0 | 0 | 0 | 0 | 0 | 0 | 0 | 0 | 93.26 | 8 | 400
0.44 | 0.25 | 3.8 | 0.68 | 0.56 | 0.02 | 0.02 | 0 | 0 | 0 | 0 | 0 | 0 | 0 | 0 | 0 | 0 | 0 | 94.23 | 26.3 | 414
0.51 | 0.53 | 4.23 | 0.65 | 1.69 | 0 | 0 | 0 | 0 | 0 | 0 | 0 | 0 | 0 | 0 | 0 | 0 | 0 | 92.39 | 11 | 400
0.51 | 0.75 | 4.07 | 0.67 | 1.53 | 0 | 0 | 0 | 0 | 0 | 4 | 0 | 0 | 0 | 0 | 0 | 0 | 0 | 88.47 | 6 | 370
0.51 | 0.49 | 3.95 | 0.96 | 1.65 | 0 | 0 | 0 | 0 | 0 | 2 | 0 | 0 | 0 | 0 | 0 | 0 | 0 | 90.44 | 7 | 380
0.5 | 0.5 | 4.35 | 0.6 | 1.5 | 0.1 | 0.25 | 0 | 0.15 | 0.05 | 0 | 0 | 0 | 0 | 0 | 0 | 0 | 0 | 92 | 7 | 488
0.3 | 0.4 | 4.37 | 0.6 | 1.29 | 0.05 | 0.075 | 0 | 0.009 | 0 | 0 | 0 | 0 | 0 | 0 | 0 | 0 | 0 | 92.906 | 16 | 525
0.5 | 0.5 | 4.35 | 0.6 | 1.5 | 0.1 | 0.25 | 0 | 0.15 | 0.05 | 0 | 0 | 0 | 0 | 0 | 0 | 0 | 0 | 92 | 8 | 480
0.2 | 0.5 | 4.1 | 0.6 | 1.2 | 0.1 | 0.1 | 0 | 0 | 0 | 0 | 0 | 0 | 0 | 0 | 0 | 0 | 0 | 93.2 | 20 | 609
0.5 | 0.5 | 4.35 | 0.6 | 1.5 | 0.1 | 0.25 | 0 | 0.15 | 0.05 | 0 | 0 | 0 | 0 | 0 | 0 | 0 | 0 | 92 | 13 | 505
0.5 | 0.5 | 4.35 | 0.6 | 1.5 | 0.1 | 0.25 | 0 | 0.15 | 0.05 | 0 | 0 | 0 | 0 | 0 | 0 | 0 | 0 | 92 | 10 | 505
0.29 | 0.42 | 4.2 | 0.63 | 1.26 | 0 | 0 | 0 | 0 | 0 | 0 | 0 | 0 | 0 | 0 | 0 | 0 | 0 | 93.2 | 15.8 | 578
0.2 | 0.5 | 4.1 | 0.6 | 1.2 | 0.1 | 0.1 | 0 | 0 | 0 | 0 | 0 | 0 | 0 | 0 | 0 | 0 | 0 | 93.2 | 19 | 589
0.5 | 0.5 | 4.35 | 0.6 | 1.5 | 0.1 | 0.25 | 0 | 0.15 | 0.05 | 0 | 0 | 0 | 0 | 0 | 0 | 0 | 0 | 92 | 10 | 502
0.5 | 0.5 | 4.35 | 0.6 | 1.5 | 0.1 | 0.25 | 0 | 0.15 | 0.05 | 0 | 0 | 0 | 0 | 0 | 0 | 0 | 0 | 92 | 9 | 454
0.29 | 0.42 | 4.2 | 0.63 | 1.26 | 0 | 0 | 0 | 0 | 0 | 0 | 0 | 0 | 0 | 0 | 0 | 0 | 0 | 93.2 | 11.8 | 552
0.04 | 0.1 | 3.49 | 1.31 | 2.15 | 0.002 | 0 | 0 | 0 | 0 | 0 | 0 | 0 | 0 | 0 | 0 | 0 | 0 | 92.908 | 7.8 | 479
0.08 | 0.16 | 4.35 | 0.6 | 1.5 | 0 | 0 | 0 | 0 | 0 | 0 | 0 | 0 | 0 | 0 | 0 | 0 | 0 | 93.31 | 19 | 450
0.3 | 0.4 | 4.37 | 0.6 | 1.29 | 0.05 | 0.075 | 0 | 0.009 | 0 | 0 | 0 | 0 | 0 | 0 | 0 | 0 | 0 | 92.906 | 11.5 | 500
0.5 | 0.5 | 4.35 | 0.6 | 1.5 | 0.1 | 0.25 | 0 | 0.15 | 0 | 0 | 0 | 0 | 0 | 0 | 0 | 0 | 0 | 92.05 | 5 | 427
0.2 | 0.5 | 4.1 | 0.6 | 1.2 | 0.1 | 0.1 | 0 | 0 | 0 | 0 | 0 | 0 | 0 | 0 | 0 | 0 | 0 | 93.2 | 28 | 532
0.2 | 0.5 | 4.1 | 0.6 | 1.2 | 0.1 | 0.1 | 0 | 0 | 0 | 0 | 0 | 0 | 0 | 0 | 0 | 0 | 0 | 93.2 | 24 | 528
0.5 | 0.5 | 4.35 | 0.6 | 1.5 | 0.1 | 0.25 | 0 | 0 | 0 | 0 | 0 | 0 | 0 | 0 | 0 | 0 | 0 | 92.2 | 19 | 469
0.3 | 0.4 | 4.37 | 0.6 | 1.29 | 0.05 | 0.075 | 0 | 0.009 | 0 | 0 | 0 | 0 | 0 | 0 | 0 | 0 | 0 | 92.906 | 16.5 | 460
0.5 | 0.5 | 4.35 | 0.6 | 1.5 | 0.1 | 0.25 | 0 | 0.15 | 0 | 0 | 0 | 0 | 0 | 0 | 0 | 0 | 0 | 92.05 | 10 | 420
0.1 | 0.2 | 4.2 | 0.91 | 1.4 | 0 | 0.03 | 0 | 0 | 0 | 0 | 0 | 0 | 0 | 0 | 0 | 0 | 0 | 93.16 | 16.1 | 510
0.51 | 0.53 | 4.23 | 0.65 | 1.69 | 0 | 0 | 0 | 0 | 0 | 0 | 0 | 0 | 0 | 0 | 0 | 0 | 0 | 92.39 | 12 | 420
0.1 | 0.2 | 4.2 | 0.91 | 1.4 | 0 | 0.03 | 0 | 0 | 0 | 0 | 0 | 0 | 0 | 0 | 0 | 0 | 0 | 93.16 | 19.3 | 462
0.3 | 0.4 | 4.37 | 0.6 | 1.29 | 0.05 | 0.075 | 0 | 0.009 | 0 | 0 | 0 | 0 | 0 | 0 | 0 | 0 | 0 | 92.906 | 20 | 350
0.29 | 0.42 | 4.2 | 0.63 | 1.26 | 0 | 0 | 0 | 0 | 0 | 0 | 0 | 0 | 0 | 0 | 0 | 0 | 0 | 93.2 | 18.5 | 393
0.5 | 0.5 | 2.6 | 0.25 | 0.45 | 0.1 | 0.25 | 0 | 0.15 | 0 | 0 | 0 | 0 | 0 | 0 | 0 | 0 | 0 | 95.2 | 22 | 315
0.04 | 0.3 | 4.65 | 0.9 | 1.65 | 0 | 0.01 | 0 | 0 | 0 | 0 | 0 | 0 | 0 | 0 | 0 | 0 | 0 | 92.45 | 18 | 491
0.9 | 1 | 4 | 0.2 | 1.5 | 0.1 | 0.25 | 0 | 0 | 0 | 0 | 2 | 0 | 0 | 0 | 0 | 0 | 0 | 90.05 | 13 | 406
0.9 | 1 | 4 | 0.2 | 1.5 | 0.1 | 0.25 | 0 | 0 | 0 | 0 | 2 | 0 | 0 | 0 | 0 | 0 | 0 | 90.05 | 11 | 331
0.2 | 0.3 | 6.3 | 0.3 | 0.02 | 0 | 0.1 | 0.1 | 0.06 | 0.175 | 0 | 0 | 0 | 0 | 0 | 0 | 0 | 0 | 92.445 | 20 | 359
0.05 | 0.15 | 5.8 | 0.28 | 0.22 | 0 | 0 | 0 | 0.05 | 0.2 | 0 | 0 | 0 | 0 | 0 | 0 | 0 | 0 | 93.25 | 9 | 485
0 | 0.93 | 2.23 | 0 | 1.21 | 0 | 0 | 0 | 0 | 0.3 | 0 | 1.09 | 0 | 0.3 | 0 | 0 | 0 | 0 | 93.94 | 6 | 392
12.25 | 1 | 0.9 | 0 | 1.05 | 0.1 | 0.25 | 0 | 0 | 0 | 0 | 0.9 | 0 | 0 | 0 | 0 | 0 | 0 | 83.55 | 9 | 380
12.25 | 1 | 0.9 | 0 | 1.05 | 0.1 | 0.25 | 0 | 0 | 0 | 0 | 0.9 | 0 | 0 | 0 | 0 | 0 | 0 | 83.55 | 9 | 380
0.8 | 0.456 | 0.321 | 0.212 | 0.91 | 0.021 | 0.178 | 0 | 0 | 0 | 0 | 0 | 0 | 0 | 0 | 0 | 0 | 0 | 97.102 | 24.6 | 205.2
0.8 | 0.456 | 0.321 | 0.212 | 0.91 | 0.021 | 0.178 | 0 | 0 | 0 | 0 | 0 | 0 | 0 | 0 | 0 | 0 | 0 | 97.102 | 13.2 | 321.8
0.6 | 0 | 0.2 | 0 | 1 | 0.25 | 0 | 0 | 0 | 0 | 0 | 0 | 0 | 0 | 0 | 0 | 0 | 0 | 97.95 | 13 | 310
0.6 | 0 | 0.25 | 0 | 1 | 0.25 | 0 | 0 | 0 | 0 | 0 | 0 | 0 | 0 | 0 | 0 | 0 | 0 | 97.9 | 21.8 | 315
0.6 | 0.7 | 0.275 | 0.15 | 1 | 0.195 | 0.25 | 0 | 0.15 | 0 | 0 | 0 | 0 | 0 | 0 | 0 | 0 | 0 | 96.68 | 28 | 325
0.43 | 0.31 | 0.31 | 0.05 | 0.94 | 0.13 | 0.2 | 0 | 0.03 | 0 | 0 | 0 | 0 | 0 | 0 | 0 | 0 | 0 | 97.6 | 17.3 | 323
0.55 | 0.47 | 0.28 | 0 | 0.98 | 0.19 | 0.19 | 0 | 0 | 0 | 0 | 0 | 0 | 0 | 0 | 0 | 0 | 0 | 97.34 | 11.8 | 345
0.55 | 0.47 | 0.28 | 0 | 0.98 | 0.19 | 0.19 | 0 | 0 | 0 | 0 | 0 | 0 | 0 | 0 | 0 | 0 | 0 | 97.34 | 11.3 | 360
0.4 | 0.35 | 0.1 | 0.1 | 0.675 | 0.1 | 0.1 | 0 | 0.1 | 0 | 0 | 0 | 0 | 0 | 0 | 0 | 0 | 0 | 98.075 | 17 | 241
0.4 | 0.35 | 0.1 | 0.1 | 0.675 | 0.1 | 0.1 | 0 | 0.1 | 0 | 0 | 0 | 0 | 0 | 0 | 0 | 0 | 0 | 98.075 | 22 | 172
1.35 | 0.5 | 0.275 | 0.7 | 0.85 | 0.1 | 0.25 | 0 | 0.15 | 0 | 0 | 0 | 0 | 0 | 0 | 0 | 0 | 0 | 95.825 | 10 | 379
1.35 | 0.5 | 0.275 | 0.7 | 0.85 | 0.1 | 0.25 | 0 | 0.15 | 0 | 0 | 0 | 0 | 0 | 0 | 0 | 0 | 0 | 95.825 | 20 | 317
1 | 0.5 | 0.1 | 0.6 | 0.6 | 0 | 0.2 | 0 | 0.2 | 0 | 0 | 0 | 0 | 0 | 0 | 0 | 0 | 0 | 96.8 | 14 | 310
1 | 0.5 | 0.1 | 0.6 | 0.6 | 0 | 0.2 | 0 | 0.2 | 0 | 0 | 0 | 0 | 0 | 0 | 0 | 0 | 0 | 96.8 | 20 | 248
0.4 | 0.15 | 0.2 | 0.05 | 0.675 | 0 | 0.05 | 0 | 0 | 0 | 0 | 0 | 0 | 0 | 0 | 0 | 0 | 0 | 98.475 | 12 | 186
0.4 | 0.15 | 0.2 | 0.05 | 0.675 | 0 | 0.05 | 0 | 0 | 0 | 0 | 0 | 0 | 0 | 0 | 0 | 0 | 0 | 98.475 | 12 | 186
0.02 | 0.06 | 1.55 | 0 | 2.3 | 0 | 6.3 | 0 | 0 | 0.14 | 0 | 0 | 0 | 0.25 | 0 | 0 | 0 | 0 | 89.38 | 14 | 588
0.02 | 0.06 | 1.55 | 0 | 2.3 | 0 | 6.3 | 0 | 0 | 0.14 | 0 | 0 | 0 | 0 | 0 | 0 | 0 | 0 | 89.63 | 13 | 566
0.12 | 0.15 | 2.3 | 0.1 | 2.25 | 0.04 | 6.2 | 0 | 0.06 | 0.115 | 0 | 0 | 0 | 0 | 0 | 0 | 0 | 0 | 88.665 | 5.4 | 474
0.12 | 0.15 | 2.3 | 0.1 | 2.25 | 0.04 | 6.2 | 0 | 0.06 | 0.115 | 0 | 0 | 0 | 0 | 0 | 0 | 0 | 0 | 88.665 | 6.1 | 473
0.01 | 0.02 | 1.42 | 0.01 | 2.19 | 0.19 | 5.37 | 0 | 0.01 | 0 | 0 | 0 | 0 | 0 | 0 | 0 | 0 | 0 | 90.78 | 15 | 636
0.01 | 0.02 | 1.42 | 0.01 | 2.19 | 0.19 | 5.37 | 0 | 0.01 | 0 | 0 | 0 | 0 | 0 | 0 | 0 | 0 | 0 | 90.78 | 13 | 641
0 | 0 | 1.5 | 0 | 2.65 | 0.21 | 5.7 | 0 | 0 | 0 | 0 | 0 | 0 | 0 | 0 | 0 | 0 | 0 | 89.94 | 11.7 | 554
0.4 | 0.5 | 1.6 | 0.3 | 2.5 | 0.23 | 5.6 | 0 | 0.2 | 0.05 | 0 | 0 | 0 | 0 | 0 | 0 | 0 | 0 | 88.62 | 11 | 572
0.2 | 0.3 | 1.55 | 0.15 | 2.6 | 0.2 | 5.5 | 0 | 0 | 0 | 0 | 0 | 0 | 0 | 0 | 0 | 0 | 0 | 89.5 | 9 | 572
0 | 0 | 1.6 | 0 | 2.5 | 0 | 5.6 | 0 | 0 | 0 | 0 | 0 | 0 | 0 | 0 | 0 | 0 | 0 | 90.3 | 15 | 560
0.01 | 0.02 | 1.42 | 0.01 | 2.19 | 0.19 | 5.37 | 0 | 0.01 | 0 | 0 | 0 | 0 | 0 | 0 | 0 | 0 | 0 | 90.78 | 17 | 547
0.2 | 0.35 | 1.67 | 0.3 | 2.22 | 0 | 5.95 | 0 | 0 | 0 | 0 | 0 | 0 | 0 | 0 | 0 | 0 | 0 | 89.31 | 17 | 468
0.01 | 0.02 | 1.42 | 0.01 | 2.19 | 0.19 | 5.37 | 0 | 0.01 | 0 | 0 | 0 | 0 | 0 | 0 | 0 | 0 | 0 | 90.78 | 19 | 440
0.3 | 0.5 | 1.6 | 0.3 | 2.5 | 0.23 | 5.6 | 0 | 0.2 | 0 | 0 | 0 | 0 | 0 | 0 | 0 | 0 | 0 | 88.77 | 20.5 | 530
0.2 | 0.57 | 1.76 | 0.15 | 3.64 | 0.5 | 6.04 | 0 | 0 | 0 | 0 | 0 | 0 | 0 | 0 | 0 | 0 | 0 | 87.14 | 15 | 500
0.2 | 0.3 | 1.55 | 0.15 | 2.6 | 0.2 | 5.5 | 0 | 0 | 0 | 0 | 0 | 0 | 0 | 0 | 0 | 0 | 0 | 89.5 | 16.6 | 368
0.4 | 0.6 | 0.65 | 0.55 | 1.6 | 0 | 7.5 | 0 | 0.2 | 0 | 0 | 0 | 0 | 0 | 0 | 0 | 0 | 0 | 88.5 | 14 | 485
0.16 | 0.28 | 4.52 | 0.58 | 1.62 | 0 | 0.2 | 0 | 0.1 | 0 | 0 | 0.1 | 0 | 0 | 0 | 0 | 0 | 0 | 92.44 | 17.8 | 411
0 | 0 | 2.2 | 0 | 2.5 | 0 | 8.6 | 0 | 0 | 0 | 0 | 0 | 0 | 0 | 0 | 0 | 0 | 0 | 86.7 | 8.9 | 710
0.08 | 0.16 | 0.34 | 0.33 | 1.91 | 0 | 5.39 | 0 | 0 | 0 | 0 | 0 | 0 | 0 | 0 | 0 | 0 | 0 | 91.79 | 25.2 | 328
0 | 0 | 1.24 | 0 | 0.7 | 0 | 0 | 0 | 0 | 0.12 | 2.49 | 0 | 0 | 0 | 0 | 0 | 0 | 0 | 95.45 | 3.6 | 467
0 | 0 | 0.75 | 0 | 1.76 | 0 | 2.22 | 0 | 0 | 0.12 | 2.59 | 0 | 0 | 0 | 0 | 0 | 0 | 0 | 92.56 | 4.3 | 542
0 | 0 | 0.75 | 0 | 1.76 | 0 | 2.22 | 0 | 0 | 0.12 | 2.59 | 0 | 0 | 0 | 0 | 0 | 0 | 0 | 92.56 | 4.7 | 529
0 | 0 | 0.75 | 0 | 1.76 | 0 | 2.22 | 0 | 0 | 0.12 | 2.59 | 0 | 0 | 0 | 0 | 0 | 0 | 0 | 92.56 | 4.1 | 526
0 | 0 | 0.75 | 0 | 1.76 | 0 | 2.22 | 0 | 0 | 0.12 | 2.59 | 0 | 0 | 0 | 0 | 0 | 0 | 0 | 92.56 | 3.9 | 527
0 | 0 | 0.75 | 0 | 1.76 | 0 | 2.22 | 0 | 0 | 0.12 | 2.59 | 0 | 0 | 0 | 0 | 0 | 0 | 0 | 92.56 | 3.7 | 514
0 | 0 | 0.75 | 0 | 1.76 | 0 | 2.22 | 0 | 0 | 0.12 | 2.59 | 0 | 0 | 0 | 0 | 0 | 0 | 0 | 92.56 | 5 | 517
0 | 0 | 1.07 | 0 | 1.07 | 0 | 3.4 | 0 | 0 | 0.1 | 1.8 | 0 | 0 | 0 | 0 | 0 | 0 | 0 | 92.56 | 4.7 | 489
0 | 0 | 0.75 | 0 | 1.76 | 0 | 2.22 | 0 | 0 | 0.12 | 2.59 | 0 | 0 | 0 | 0 | 0 | 0 | 0 | 92.56 | 5.5 | 503
0 | 0 | 1.07 | 0 | 1.07 | 0 | 3.4 | 0 | 0 | 0.1 | 1.8 | 0 | 0 | 0 | 0 | 0 | 0 | 0 | 92.56 | 6.5 | 484
0 | 0 | 1.24 | 0 | 0.7 | 0 | 0 | 0 | 0 | 0.12 | 2.49 | 0 | 0 | 0 | 0 | 0 | 0 | 0 | 95.45 | 2.7 | 463
0 | 0 | 0.75 | 0 | 1.76 | 0 | 2.22 | 0 | 0 | 0.12 | 2.59 | 0 | 0 | 0 | 0 | 0 | 0 | 0 | 92.56 | 3.8 | 502
0 | 0 | 1.24 | 0 | 0.7 | 0 | 0 | 0 | 0 | 0.12 | 2.49 | 0 | 0 | 0 | 0 | 0 | 0 | 0 | 95.45 | 3.6 | 464
0 | 0 | 1.07 | 0 | 1.07 | 0 | 3.4 | 0 | 0 | 0.1 | 1.8 | 0 | 0 | 0 | 0 | 0 | 0 | 0 | 92.56 | 5.6 | 475
0 | 0 | 1.24 | 0 | 0.7 | 0 | 0 | 0 | 0 | 0.12 | 2.49 | 0 | 0 | 0 | 0 | 0 | 0 | 0 | 95.45 | 3 | 458
0 | 0 | 1.24 | 0 | 0.7 | 0 | 0 | 0 | 0 | 0.12 | 2.49 | 0 | 0 | 0 | 0 | 0 | 0 | 0 | 95.45 | 4.4 | 451
0 | 0 | 1.24 | 0 | 0.7 | 0 | 0 | 0 | 0 | 0.12 | 2.49 | 0 | 0 | 0 | 0 | 0 | 0 | 0 | 95.45 | 3.9 | 449
0 | 0 | 0.75 | 0 | 1.76 | 0 | 2.22 | 0 | 0 | 0.12 | 2.59 | 0 | 0 | 0 | 0 | 0 | 0 | 0 | 92.56 | 3.1 | 474
0 | 0 | 1.24 | 0 | 0.7 | 0 | 0 | 0 | 0 | 0.12 | 2.49 | 0 | 0 | 0 | 0 | 0 | 0 | 0 | 95.45 | 2.8 | 449
0 | 0 | 1.24 | 0 | 0.7 | 0 | 0 | 0 | 0 | 0.12 | 2.49 | 0 | 0 | 0 | 0 | 0 | 0 | 0 | 95.45 | 5.4 | 432
0 | 0 | 1.24 | 0 | 0.7 | 0 | 0 | 0 | 0 | 0.12 | 2.49 | 0 | 0 | 0 | 0 | 0 | 0 | 0 | 95.45 | 4.6 | 439
0 | 0 | 0.75 | 0 | 1.76 | 0 | 2.22 | 0 | 0 | 0.12 | 2.59 | 0 | 0 | 0 | 0 | 0 | 0 | 0 | 92.56 | 5.3 | 450
0 | 0 | 1.07 | 0 | 1.07 | 0 | 3.4 | 0 | 0 | 0.1 | 1.8 | 0 | 0 | 0 | 0 | 0 | 0 | 0 | 92.56 | 8.2 | 459
0 | 0 | 1.24 | 0 | 0.7 | 0 | 0 | 0 | 0 | 0.12 | 2.49 | 0 | 0 | 0 | 0 | 0 | 0 | 0 | 95.45 | 3.5 | 441
0 | 0 | 1.24 | 0 | 0.7 | 0 | 0 | 0 | 0 | 0.12 | 2.49 | 0 | 0 | 0 | 0 | 0 | 0 | 0 | 95.45 | 4 | 433
0 | 0 | 1.07 | 0 | 1.07 | 0 | 3.4 | 0 | 0 | 0.1 | 1.8 | 0 | 0 | 0 | 0 | 0 | 0 | 0 | 92.56 | 8.2 | 419
0 | 0 | 0.37 | 0.28 | 1.96 | 0 | 5.45 | 0 | 0 | 0.11 | 0 | 0 | 0 | 0.26 | 0 | 0 | 0 | 0 | 91.57 | 12.3 | 548.7
0 | 0 | 0.37 | 0.28 | 1.96 | 0 | 5.45 | 0 | 0 | 0.11 | 0 | 0 | 0 | 0.26 | 0 | 0 | 0 | 0 | 91.57 | 11.4 | 568
0 | 0 | 0.37 | 0.28 | 1.96 | 0 | 5.45 | 0 | 0 | 0.11 | 0 | 0 | 0 | 0.26 | 0 | 0 | 0 | 0 | 91.57 | 11.1 | 584
0 | 0 | 0.37 | 0.28 | 1.96 | 0 | 5.45 | 0 | 0 | 0.11 | 0 | 0 | 0 | 0.26 | 0 | 0 | 0 | 0 | 91.57 | 10.9 | 583.3
0 | 0 | 0.37 | 0.28 | 1.96 | 0 | 5.45 | 0 | 0 | 0.11 | 0 | 0 | 0 | 0.26 | 0 | 0 | 0 | 0 | 91.57 | 10.8 | 577
0 | 0 | 0.22 | 0 | 2.46 | 0 | 6.8 | 0 | 0 | 0 | 0 | 0 | 0 | 0 | 0 | 0 | 0 | 0 | 90.52 | 27 | 389.8
0 | 0 | 0.22 | 0 | 2.46 | 0 | 6.8 | 0 | 0 | 0 | 0 | 0 | 0 | 0 | 0 | 0 | 0 | 0 | 90.52 | 3.8 | 568.5
0 | 0 | 0.22 | 0 | 2.46 | 0 | 6.8 | 0 | 0 | 0 | 0 | 0 | 0 | 0 | 0 | 0 | 0 | 0 | 90.52 | 3.8 | 501.2
0 | 0 | 0.19 | 0 | 2.49 | 0 | 6.72 | 0 | 0 | 0.16 | 0 | 0 | 0 | 0.1 | 0 | 0 | 0 | 0 | 90.34 | 15.3 | 454.8
0 | 0 | 0.19 | 0 | 2.49 | 0 | 6.72 | 0 | 0 | 0.16 | 0 | 0 | 0 | 0.1 | 0 | 0 | 0 | 0 | 90.34 | 4.54 | 629.4
0 | 0 | 0.19 | 0 | 2.49 | 0 | 6.72 | 0 | 0 | 0.16 | 0 | 0 | 0 | 0.1 | 0 | 0 | 0 | 0 | 90.34 | 4.55 | 621.3
0 | 0 | 0.22 | 0 | 2.49 | 0 | 7.11 | 0 | 0 | 0.4 | 0 | 0 | 0 | 0.22 | 0 | 0 | 0 | 0 | 89.56 | 8.9 | 653.8
0.16 | 0.11 | 2.42 | 0.1 | 2.07 | 0 | 5.87 | 0 | 0.05 | 0.1 | 0 | 0 | 0 | 0 | 0 | 0 | 0 | 0 | 89.12 | 15.3 | 579
0 | 0 | 2.24 | 0 | 1.95 | 0 | 7.82 | 0 | 0 | 0.16 | 0 | 0 | 0 | 0 | 0 | 0 | 0 | 0 | 87.83 | 13 | 654
0 | 0 | 2.24 | 0 | 1.95 | 0 | 7.82 | 0 | 0 | 0.16 | 0 | 0 | 0 | 0 | 0 | 0 | 0 | 0 | 87.83 | 8 | 627
0 | 0 | 2.24 | 0 | 1.95 | 0 | 7.82 | 0 | 0 | 0.16 | 0 | 0 | 0 | 0 | 0 | 0 | 0 | 0 | 87.83 | 10 | 585
0 | 0 | 2.24 | 0 | 1.93 | 0 | 7.81 | 0 | 0 | 0.16 | 0 | 0 | 0 | 0.25 | 0 | 0 | 0 | 0 | 87.61 | 14 | 679
0 | 0 | 2.24 | 0 | 1.93 | 0 | 7.81 | 0 | 0 | 0.16 | 0 | 0 | 0 | 0.25 | 0 | 0 | 0 | 0 | 87.61 | 12 | 648
0 | 0 | 2.24 | 0 | 1.93 | 0 | 7.81 | 0 | 0 | 0.16 | 0 | 0 | 0 | 0.25 | 0 | 0 | 0 | 0 | 87.61 | 12 | 628
0.08 | 0.16 | 0.34 | 0.33 | 1.91 | 0 | 5.39 | 0 | 0 | 0 | 0 | 0 | 0 | 0 | 0 | 0 | 0 | 0 | 91.79 | 14.5 | 463
0.08 | 0.16 | 0.34 | 0.33 | 1.91 | 0 | 5.39 | 0 | 0 | 0 | 0 | 0 | 0 | 0 | 0 | 0 | 0 | 0 | 91.79 | 15.4 | 485
0.11 | 0.18 | 0.33 | 0.32 | 1.98 | 0 | 5.41 | 0 | 0 | 0.1 | 0 | 0 | 0 | 0.25 | 0 | 0 | 0 | 0 | 91.32 | 19.4 | 532
0.11 | 0.18 | 0.33 | 0.32 | 1.98 | 0 | 5.41 | 0 | 0 | 0.1 | 0 | 0 | 0 | 0.25 | 0 | 0 | 0 | 0 | 91.32 | 19.4 | 540
0.11 | 0.18 | 0.33 | 0.32 | 1.98 | 0 | 5.41 | 0 | 0 | 0.1 | 0 | 0 | 0 | 0.25 | 0 | 0 | 0 | 0 | 91.32 | 19.6 | 532
0 | 0 | 0.39 | 0.28 | 2.02 | 0 | 5.48 | 0 | 0 | 0.11 | 0 | 0 | 0 | 0.26 | 0 | 0 | 0 | 0 | 91.46 | 11.6 | 567.4
0 | 0 | 0.39 | 0.28 | 2.02 | 0 | 5.48 | 0 | 0 | 0.11 | 0 | 0 | 0 | 0.26 | 0 | 0 | 0 | 0 | 91.46 | 11.1 | 580.9
0 | 0 | 0.39 | 0.28 | 2.02 | 0 | 5.48 | 0 | 0 | 0.11 | 0 | 0 | 0 | 0.26 | 0 | 0 | 0 | 0 | 91.46 | 11 | 578
0 | 0 | 0.39 | 0.28 | 2.02 | 0 | 5.48 | 0 | 0 | 0.11 | 0 | 0 | 0 | 0.26 | 0 | 0 | 0 | 0 | 91.46 | 10.8 | 550.8
0.18 | 0.11 | 0.33 | 0.32 | 1.98 | 0 | 5.7 | 0 | 0 | 0.1 | 0 | 0 | 0 | 0.25 | 0 | 0 | 0 | 0 | 91.03 | 12.3 | 544.6
0.18 | 0.11 | 0.33 | 0.32 | 1.98 | 0 | 5.7 | 0 | 0 | 0.1 | 0 | 0 | 0 | 0.25 | 0 | 0 | 0 | 0 | 91.03 | 12.2 | 544.9
0.18 | 0.11 | 0.33 | 0.32 | 1.98 | 0 | 5.7 | 0 | 0 | 0.1 | 0 | 0 | 0 | 0.25 | 0 | 0 | 0 | 0 | 91.03 | 12.4 | 555
0.18 | 0.11 | 0.33 | 0.32 | 1.98 | 0 | 5.7 | 0 | 0 | 0.1 | 0 | 0 | 0 | 0.25 | 0 | 0 | 0 | 0 | 91.03 | 13.3 | 543
0.18 | 0.11 | 0.33 | 0.32 | 1.98 | 0 | 5.7 | 0 | 0 | 0.1 | 0 | 0 | 0 | 0.25 | 0 | 0 | 0 | 0 | 91.03 | 11.9 | 539.7
0.18 | 0.11 | 0.33 | 0.32 | 1.98 | 0 | 5.7 | 0 | 0 | 0.1 | 0 | 0 | 0 | 0.25 | 0 | 0 | 0 | 0 | 91.03 | 16.9 | 530.8
0.18 | 0.11 | 0.33 | 0.32 | 1.98 | 0 | 5.7 | 0 | 0 | 0.1 | 0 | 0 | 0 | 0.25 | 0 | 0 | 0 | 0 | 91.03 | 15 | 544
0.18 | 0.11 | 0.33 | 0.32 | 1.98 | 0 | 5.7 | 0 | 0 | 0.1 | 0 | 0 | 0 | 0.25 | 0 | 0 | 0 | 0 | 91.03 | 12.3 | 527.8
0.18 | 0.11 | 0.33 | 0.32 | 1.98 | 0 | 5.7 | 0 | 0 | 0.1 | 0 | 0 | 0 | 0.25 | 0 | 0 | 0 | 0 | 91.03 | 23 | 428.2
0.18 | 0.11 | 0.33 | 0.32 | 1.98 | 0 | 5.7 | 0 | 0 | 0.1 | 0 | 0 | 0 | 0.25 | 0 | 0 | 0 | 0 | 91.03 | 15.3 | 495
0.18 | 0.11 | 0.33 | 0.32 | 1.98 | 0 | 5.7 | 0 | 0 | 0.1 | 0 | 0 | 0 | 0.25 | 0 | 0 | 0 | 0 | 91.03 | 14.4 | 515.8
0.18 | 0.11 | 0.33 | 0.32 | 1.98 | 0 | 5.7 | 0 | 0 | 0.1 | 0 | 0 | 0 | 0.25 | 0 | 0 | 0 | 0 | 91.03 | 12.8 | 522.4
0.18 | 0.11 | 0.33 | 0.32 | 1.98 | 0 | 5.7 | 0 | 0 | 0.1 | 0 | 0 | 0 | 0.25 | 0 | 0 | 0 | 0 | 91.03 | 12.7 | 543.6
0.18 | 0.11 | 0.33 | 0.32 | 1.98 | 0 | 5.7 | 0 | 0 | 0.1 | 0 | 0 | 0 | 0.25 | 0 | 0 | 0 | 0 | 91.03 | 12.6 | 547.7
0.18 | 0.11 | 0.33 | 0.32 | 1.98 | 0 | 5.7 | 0 | 0 | 0.1 | 0 | 0 | 0 | 0.25 | 0 | 0 | 0 | 0 | 91.03 | 11 | 546.7
0.18 | 0.11 | 0.33 | 0.32 | 1.98 | 0 | 5.7 | 0 | 0 | 0.1 | 0 | 0 | 0 | 0.25 | 0 | 0 | 0 | 0 | 91.03 | 10 | 541.6
0 | 0 | 1.22 | 0 | 0.63 | 0 | 0.92 | 0 | 0 | 0.1 | 2.57 | 0 | 0 | 0 | 0 | 0 | 0 | 0 | 94.56 | 8.2 | 542
0 | 0 | 1.1 | 0 | 0.61 | 0 | 2.08 | 0 | 0 | 0.12 | 2.38 | 0 | 0 | 0 | 0 | 0 | 0 | 0 | 93.71 | 7.6 | 500
0 | 0 | 1.22 | 0 | 0.61 | 0 | 0 | 0 | 0 | 0.08 | 2.49 | 0 | 0 | 0 | 0 | 0 | 0 | 0 | 95.6 | 9.4 | 425
0 | 0 | 1.22 | 0 | 0.63 | 0 | 0.92 | 0 | 0 | 0.1 | 2.57 | 0 | 0 | 0 | 0 | 0 | 0 | 0 | 94.56 | 15.1 | 380
0 | 0 | 1.1 | 0 | 0.61 | 0 | 2.08 | 0 | 0 | 0.12 | 2.38 | 0 | 0 | 0 | 0 | 0 | 0 | 0 | 93.71 | 14 | 372
0 | 0 | 1.22 | 0 | 0.63 | 0 | 0.92 | 0 | 0 | 0.1 | 2.57 | 0 | 0 | 0 | 0 | 0 | 0 | 0 | 94.56 | 15.6 | 369
0 | 0 | 1.1 | 0 | 0.61 | 0 | 2.08 | 0 | 0 | 0.12 | 2.38 | 0 | 0 | 0 | 0 | 0 | 0 | 0 | 93.71 | 14.8 | 342
0 | 0 | 1.22 | 0 | 0.61 | 0 | 0 | 0 | 0 | 0.08 | 2.49 | 0 | 0 | 0 | 0 | 0 | 0 | 0 | 95.6 | 23.3 | 296
0 | 0 | 1.22 | 0 | 0.61 | 0 | 0 | 0 | 0 | 0.08 | 2.49 | 0 | 0 | 0 | 0 | 0 | 0 | 0 | 95.6 | 25.4 | 264
0 | 0 | 0.22 | 0 | 2.49 | 0 | 7.11 | 0 | 0 | 0.4 | 0 | 0 | 0 | 0.22 | 0 | 0 | 0 | 0 | 89.56 | 9.9 | 667
0 | 0 | 0.22 | 0 | 2.49 | 0 | 7.11 | 0 | 0 | 0.4 | 0 | 0 | 0 | 0.22 | 0 | 0 | 0 | 0 | 89.56 | 8.3 | 667
0 | 0 | 0.21 | 0 | 2.6 | 0 | 6.84 | 0 | 0 | 0.18 | 0 | 0 | 0 | 0.37 | 0 | 0 | 0 | 0 | 89.8 | 8.4 | 650
0 | 0 | 0.17 | 0 | 2.58 | 0 | 6.94 | 0 | 0 | 0 | 0 | 0 | 0 | 0.48 | 0 | 0 | 0 | 0 | 89.83 | 8.3 | 638
0 | 0 | 0.19 | 0 | 2.55 | 0 | 6.98 | 0 | 0 | 0.29 | 0 | 0 | 0 | 0.27 | 0 | 0 | 0 | 0 | 89.72 | 9 | 643
0 | 0 | 0.19 | 0 | 2.55 | 0 | 6.98 | 0 | 0 | 0.29 | 0 | 0 | 0 | 0.27 | 0 | 0 | 0 | 0 | 89.72 | 8.6 | 632
0 | 0 | 0.17 | 0 | 2.58 | 0 | 6.94 | 0 | 0 | 0 | 0 | 0 | 0 | 0.48 | 0 | 0 | 0 | 0 | 89.83 | 7.9 | 641
0 | 0 | 0.21 | 0 | 2.6 | 0 | 6.84 | 0 | 0 | 0.18 | 0 | 0 | 0 | 0.37 | 0 | 0 | 0 | 0 | 89.8 | 11 | 616
0.08 | 0.16 | 0.34 | 0.33 | 1.91 | 0 | 5.39 | 0 | 0 | 0 | 0 | 0 | 0 | 0 | 0 | 0 | 0 | 0 | 91.79 | 16.5 | 498
0 | 0 | 0.22 | 0 | 2.49 | 0 | 7.11 | 0 | 0 | 0.4 | 0 | 0 | 0 | 0.22 | 0 | 0 | 0 | 0 | 89.56 | 19.2 | 489
0 | 0 | 0.19 | 0 | 2.55 | 0 | 6.98 | 0 | 0 | 0.29 | 0 | 0 | 0 | 0.27 | 0 | 0 | 0 | 0 | 89.72 | 17.2 | 468
0 | 0 | 0.21 | 0 | 2.6 | 0 | 6.84 | 0 | 0 | 0.18 | 0 | 0 | 0 | 0.37 | 0 | 0 | 0 | 0 | 89.8 | 15.9 | 478
0 | 0 | 0.17 | 0 | 2.58 | 0 | 6.94 | 0 | 0 | 0 | 0 | 0 | 0 | 0.48 | 0 | 0 | 0 | 0 | 89.83 | 19.3 | 445
0 | 0 | 3.7 | 0.3 | 0.37 | 0 | 0.5 | 0 | 0 | 0.14 | 1.5 | 0 | 0 | 0 | 0 | 0 | 0 | 0 | 93.49 | 12.5 | 493
0 | 0 | 3.7 | 0.3 | 0.37 | 0 | 0.5 | 0 | 0 | 0.14 | 1.5 | 0 | 0 | 0 | 0 | 0 | 0 | 0 | 93.49 | 5.5 | 511
0 | 0 | 3.7 | 0.3 | 0.37 | 0 | 0.5 | 0 | 0 | 0.14 | 1.5 | 0 | 0 | 0 | 0 | 0 | 0 | 0 | 93.49 | 5.8 | 506
0 | 0 | 3.7 | 0.3 | 0.37 | 0 | 0.5 | 0 | 0 | 0.14 | 1.5 | 0 | 0 | 0 | 0 | 0 | 0 | 0 | 93.49 | 6.8 | 489
0 | 0 | 3.7 | 0.3 | 0.37 | 0 | 0.5 | 0 | 0 | 0.14 | 1.5 | 0 | 0 | 0 | 0 | 0 | 0 | 0 | 93.49 | 9.5 | 470
0 | 0 | 1 | 0 | 0 | 0 | 0 | 0 | 0 | 0.17 | 2.5 | 0 | 0 | 0 | 0 | 0 | 0 | 0 | 96.33 | 4.2 | 563
0 | 0 | 5.3 | 0 | 0 | 0 | 0 | 0 | 0 | 0.17 | 2.49 | 0 | 0 | 0 | 0 | 0 | 0 | 0 | 92.04 | 1.8 | 564
0 | 0 | 6 | 0 | 0 | 0 | 0 | 0 | 0 | 0.17 | 2.54 | 0 | 0 | 0 | 0 | 0 | 0 | 0 | 91.29 | 1.7 | 554
1.18 | 0.191 | 1.13 | 0 | 1.58 | 0.169 | 0 | 0.151 | 0.032 | 0 | 0 | 0 | 0 | 0 | 0 | 0 | 0 | 0 | 95.567 | 18.8 | 419
1.21 | 0.179 | 1.09 | 0 | 1.57 | 0.178 | 0 | 0.158 | 0.028 | 0 | 0 | 0 | 0 | 0 | 0 | 0 | 0 | 0 | 95.587 | 15.2 | 390
1.17 | 0.184 | 1.11 | 0 | 1.62 | 0.151 | 0 | 0 | 0.029 | 0 | 0 | 0 | 0 | 0 | 0 | 0 | 0 | 0 | 95.736 | 23.4 | 395
0 | 0 | 4.17 | 0 | 0.41 | 0 | 0 | 0 | 0 | 0.12 | 1.1 | 0 | 0 | 0 | 0 | 0 | 0 | 0 | 94.2 | 10.7 | 486
0 | 0 | 4.17 | 0 | 0.41 | 0 | 0 | 0 | 0 | 0.12 | 1.1 | 0 | 0 | 0 | 0 | 0 | 0 | 0 | 94.2 | 8.4 | 576
0 | 0 | 4.12 | 0 | 0.37 | 0 | 0.41 | 0 | 0 | 0.11 | 1.05 | 0 | 0 | 0 | 0 | 0 | 0 | 0 | 93.94 | 10.1 | 489
0 | 0 | 4.12 | 0 | 0.37 | 0 | 0.41 | 0 | 0 | 0.11 | 1.05 | 0 | 0 | 0 | 0 | 0 | 0 | 0 | 93.94 | 7.9 | 591
0 | 0 | 4.09 | 0 | 0.7 | 0 | 0.39 | 0 | 0 | 0.14 | 0.98 | 0 | 0 | 0 | 0 | 0 | 0 | 0 | 93.7 | 11.2 | 507
0 | 0 | 4.09 | 0 | 0.7 | 0 | 0.39 | 0 | 0 | 0.14 | 0.98 | 0 | 0 | 0 | 0 | 0 | 0 | 0 | 93.7 | 8.1 | 602
0 | 0 | 4.25 | 0 | 1.18 | 0 | 0.43 | 0 | 0 | 0.11 | 1.18 | 0 | 0 | 0 | 0 | 0 | 0 | 0 | 92.85 | 10 | 550
0 | 0 | 4.25 | 0 | 1.18 | 0 | 0.43 | 0 | 0 | 0.11 | 1.18 | 0 | 0 | 0 | 0 | 0 | 0 | 0 | 92.85 | 7.6 | 660
0 | 0 | 0 | 0.35 | 1.98 | 0 | 5.42 | 0 | 0 | 0 | 0 | 0 | 0 | 0 | 0 | 0 | 0 | 0 | 92.25 | 15.8 | 498
0 | 0 | 0 | 0.35 | 1.98 | 0 | 5.42 | 0 | 0 | 0 | 0 | 0 | 0 | 0 | 0 | 0 | 0 | 0 | 92.25 | 14.2 | 514
0 | 0 | 0 | 0.35 | 1.98 | 0 | 5.42 | 0 | 0 | 0 | 0 | 0 | 0 | 0 | 0 | 0 | 0 | 0 | 92.25 | 14.8 | 506
0 | 0 | 0 | 0.35 | 1.98 | 0 | 5.42 | 0 | 0 | 0.12 | 0 | 0 | 0 | 0.12 | 0 | 0 | 0 | 0 | 92.01 | 13.6 | 531
0 | 0 | 0 | 0.35 | 1.98 | 0 | 5.42 | 0 | 0 | 0.12 | 0 | 0 | 0 | 0.12 | 0 | 0 | 0 | 0 | 92.01 | 12.7 | 554
0 | 0 | 0 | 0.35 | 1.98 | 0 | 5.42 | 0 | 0 | 0.12 | 0 | 0 | 0 | 0.12 | 0 | 0 | 0 | 0 | 92.01 | 13.2 | 545
0 | 0 | 0 | 0.35 | 1.98 | 0 | 5.42 | 0 | 0 | 0.12 | 0 | 0 | 0 | 0.24 | 0 | 0 | 0 | 0 | 91.89 | 11.4 | 568
0 | 0 | 0 | 0.35 | 1.98 | 0 | 5.42 | 0 | 0 | 0.12 | 0 | 0 | 0 | 0.24 | 0 | 0 | 0 | 0 | 91.89 | 10.8 | 584
0 | 0 | 0 | 0.35 | 1.98 | 0 | 5.42 | 0 | 0 | 0.12 | 0 | 0 | 0 | 0.24 | 0 | 0 | 0 | 0 | 91.89 | 10.9 | 577
0 | 0 | 0 | 0 | 0 | 0 | 0 | 0 | 0 | 0 | 0.9 | 0 | 0 | 0 | 0 | 0 | 0 | 0 | 99.1 | 43 | 75
0 | 0 | 0 | 0 | 0 | 0 | 0 | 0 | 0 | 0 | 0.9 | 0 | 0 | 0 | 0 | 0 | 0 | 0 | 99.1 | 39 | 82
0 | 0 | 0 | 0 | 0 | 0 | 0 | 0 | 0 | 0 | 2.3 | 0 | 0 | 0 | 0 | 0 | 0 | 0 | 97.7 | 21 | 215
0 | 0 | 0 | 0 | 0 | 0 | 0 | 0 | 0 | 0 | 1.5 | 0 | 0 | 0 | 0 | 0 | 0 | 0 | 98.5 | 42 | 96
0.05 | 0.05 | 1.02 | 0.33 | 1.43 | 0 | 3.56 | 0 | 0 | 0.12 | 2.12 | 0 | 0 | 0 | 0 | 0 | 0 | 0 | 91.32 | 9.6 | 502
0.05 | 0.05 | 0.98 | 0.32 | 1.45 | 0 | 2.88 | 0 | 0 | 0.11 | 1.81 | 0 | 0 | 0 | 0 | 0 | 0 | 0 | 92.35 | 9.1 | 458
0.05 | 0.05 | 1.02 | 0.31 | 1.62 | 0 | 3.94 | 0 | 0 | 0.12 | 0 | 0 | 0 | 0 | 0 | 0 | 0 | 0 | 92.89 | 22.3 | 398
0.05 | 0.05 | 2.4 | 0 | 2.6 | 0 | 8.6 | 0 | 0 | 0 | 0 | 0.1 | 0 | 0 | 0 | 0 | 0 | 0 | 86.2 | 12.2 | 679
0.05 | 0.05 | 2.4 | 0 | 2.6 | 0 | 8.6 | 0 | 0 | 0 | 0 | 0 | 0 | 0 | 0 | 0 | 0 | 0 | 86.3 | 12.4 | 672
0 | 0 | 4.25 | 0.39 | 0.37 | 0 | 0.61 | 0 | 0 | 0.12 | 1.01 | 0 | 0 | 0.28 | 0 | 0 | 0 | 0 | 92.97 | 4.7 | 533
7 | 0.12 | 0.01 | 0 | 0.47 | 0 | 0 | 0 | 0.09 | 0 | 0 | 0 | 0 | 0 | 0 | 0 | 0 | 0 | 92.31 | 12.4 | 375.7
7 | 0.13 | 1.04 | 0 | 0.45 | 0 | 0 | 0 | 0.09 | 0 | 0 | 0 | 0 | 0 | 0 | 0 | 0 | 0 | 91.29 | 11.1 | 386
7 | 0.13 | 2.99 | 0 | 0.45 | 0 | 0 | 0 | 0.09 | 0 | 0 | 0 | 0 | 0 | 0 | 0 | 0 | 0 | 89.34 | 7.6 | 442.3
0 | 0 | 1.2 | 0 | 1.5 | 0 | 0 | 0 | 0 | 0.12 | 2.5 | 0 | 0 | 0 | 0 | 0 | 0 | 0 | 94.68 | 8 | 332.3
0 | 0 | 1.2 | 0 | 2 | 0 | 0 | 0 | 0 | 0.12 | 2.5 | 0 | 0 | 0 | 0 | 0 | 0 | 0 | 94.18 | 11 | 338.4
0 | 0 | 1.2 | 0 | 2.5 | 0 | 0 | 0 | 0 | 0.12 | 2.5 | 0 | 0 | 0 | 0 | 0 | 0 | 0 | 93.68 | 16 | 351.7
0.14 | 0 | 3.6 | 0.52 | 2.3 | 0 | 0 | 0 | 0 | 0 | 1.6 | 0 | 0 | 0 | 0 | 0 | 0 | 0 | 91.84 | 11 | 345
0.18 | 0 | 4.2 | 0.61 | 2.2 | 0 | 0 | 0 | 0 | 0 | 2.5 | 0 | 0 | 0 | 0 | 0 | 0 | 0 | 90.31 | 7 | 360
0.05 | 0.07 | 1.22 | 0 | 2.56 | 0 | 6.87 | 0 | 0.04 | 0.08 | 0 | 0 | 0.002 | 0 | 0 | 0 | 0 | 0 | 89.108 | 10.8 | 626
0.05 | 0.07 | 1.22 | 0 | 2.39 | 0 | 6.58 | 0 | 0.03 | 0.11 | 0 | 0 | 0.002 | 0 | 0 | 0 | 0 | 0 | 89.548 | 12.7 | 587.9
0.03 | 0.06 | 1.18 | 0 | 2.46 | 0 | 6.72 | 0 | 0.05 | 0.18 | 0 | 0 | 0.002 | 0 | 0 | 0 | 0 | 0 | 89.318 | 11.7 | 628.8
0.04 | 0.07 | 1.2 | 0 | 2.42 | 0.04 | 6.66 | 0 | 0.03 | 0 | 0 | 0 | 0.004 | 0 | 0 | 0 | 0 | 0 | 89.536 | 13.7 | 575
0.05 | 0.06 | 1.39 | 0 | 2.6 | 0.11 | 6.97 | 0 | 0.03 | 0 | 0 | 0 | 0.002 | 0 | 0 | 0 | 0 | 0 | 88.788 | 12.5 | 624.7
0.04 | 0.07 | 1.23 | 0.1 | 2.41 | 0 | 6.54 | 0 | 0.02 | 0 | 0 | 0 | 0.001 | 0 | 0 | 0 | 0 | 0 | 89.589 | 13 | 568.1
0.04 | 0.08 | 1.21 | 0.26 | 2.6 | 0 | 6.87 | 0 | 0.03 | 0 | 0 | 0 | 0.001 | 0 | 0 | 0 | 0 | 0 | 88.909 | 12.7 | 580.5
0.04 | 0.08 | 1.22 | 0.39 | 2.61 | 0 | 6.76 | 0 | 0.02 | 0 | 0 | 0 | 0.001 | 0 | 0 | 0 | 0 | 0 | 88.879 | 11.8 | 589.5
0.04 | 0.08 | 1.21 | 0.35 | 2.35 | 0.05 | 6.62 | 0 | 0.03 | 0.06 | 0 | 0 | 0.002 | 0 | 0 | 0 | 0 | 0 | 89.208 | 11 | 620.5
0.04 | 0.08 | 1.15 | 0.31 | 2.41 | 0.05 | 6.85 | 0 | 0.03 | 0.13 | 0 | 0 | 0.001 | 0 | 0 | 0 | 0 | 0 | 88.949 | 9.5 | 642.6
0.04 | 0.07 | 1.19 | 0 | 2.42 | 0.04 | 6.9 | 0 | 0.04 | 0.08 | 0 | 0 | 0.002 | 0 | 0 | 0 | 0 | 0 | 89.218 | 11.3 | 625.4
0.03 | 0.08 | 1.17 | 0 | 2.38 | 0.05 | 6.51 | 0 | 0.06 | 0.13 | 0 | 0 | 0.002 | 0 | 0 | 0 | 0 | 0 | 89.588 | 11.7 | 628.8
0.05 | 0.08 | 1.23 | 0.3 | 2.63 | 0 | 6.78 | 0 | 0.04 | 0.11 | 0 | 0 | 0.002 | 0 | 0 | 0 | 0 | 0 | 88.778 | 9.8 | 643.3
0.03 | 0.08 | 1.18 | 0.51 | 2.41 | 0.1 | 6.57 | 0 | 0.05 | 0.16 | 0 | 0 | 0.001 | 0 | 0 | 0 | 0 | 0 | 88.909 | 7.7 | 644
0.05 | 0.06 | 1.2 | 0 | 2.38 | 0 | 6.64 | 0 | 0.03 | 0 | 0 | 0 | 0 | 0 | 0 | 0 | 0 | 0 | 89.64 | 8 | 561.9
0.04 | 0.06 | 1.39 | 0 | 2.61 | 0.12 | 7.11 | 0 | 0.03 | 0 | 0 | 0 | 0 | 0 | 0 | 0 | 0 | 0 | 88.64 | 12 | 641.9
0.04 | 0.05 | 4.01 | 0 | 0 | 0 | 0 | 0 | 0 | 0.16 | 1.24 | 0 | 0 | 0 | 0 | 0 | 0 | 0 | 94.5 | 22 | 354
0.04 | 0.05 | 4.22 | 0 | 0.54 | 0 | 0 | 0 | 0 | 0.16 | 1.31 | 0 | 0 | 0 | 0 | 0 | 0 | 0 | 93.68 | 19 | 402
0.01 | 0.01 | 4.3 | 0 | 0 | 0 | 0 | 0 | 0 | 0.14 | 1.18 | 0 | 0 | 0 | 0 | 0 | 0 | 0 | 94.36 | 23 | 389
0.04 | 0.05 | 4.01 | 0 | 0 | 0 | 0 | 0 | 0 | 0.16 | 1.24 | 0 | 0 | 0 | 0 | 0 | 0 | 0 | 94.5 | 9 | 515
0.04 | 0.05 | 4.22 | 0 | 0.54 | 0 | 0 | 0 | 0 | 0.16 | 1.31 | 0 | 0 | 0 | 0 | 0 | 0 | 0 | 93.68 | 6 | 583
0.01 | 0.01 | 4.3 | 0 | 0 | 0 | 0 | 0 | 0 | 0.14 | 1.18 | 0 | 0 | 0 | 0 | 0 | 0 | 0 | 94.36 | 8.5 | 530
0.62 | 0.33 | 0.28 | 0.06 | 0.9 | 0.17 | 0.02 | 0 | 0.02 | 0 | 0 | 0 | 0 | 0 | 0 | 0 | 0 | 0 | 97.6 | 18 | 340
0 | 0 | 1 | 0 | 0 | 0 | 0 | 0 | 0 | 0.17 | 2.5 | 0 | 0 | 0 | 0 | 0 | 0 | 0 | 96.33 | 4.2 | 563.8
0 | 0 | 5.3 | 0 | 0 | 0 | 0 | 0 | 0 | 0.17 | 2.49 | 0 | 0 | 0 | 0 | 0 | 0 | 0 | 92.04 | 1.83 | 565.1
0 | 0 | 6 | 0 | 0 | 0 | 0 | 0 | 0 | 0.17 | 2.54 | 0 | 0 | 0 | 0 | 0 | 0 | 0 | 91.29 | 1.69 | 554.7
0.035 | 0.071 | 0.768 | 0 | 1.58 | 0 | 7.9 | 0 | 0 | 0.142 | 0 | 0 | 0 | 0 | 0 | 0 | 0 | 0 | 89.504 | 16.7 | 571
0.026 | 0.072 | 1.64 | 0 | 1.59 | 0 | 7.8 | 0 | 0 | 0.14 | 0 | 0 | 0 | 0 | 0 | 0 | 0 | 0 | 88.732 | 19.5 | 574
0 | 0 | 0 | 0 | 0 | 0 | 0 | 0 | 0 | 0.17 | 2.5 | 0 | 0 | 0 | 0 | 0 | 0 | 0 | 97.33 | 4.3 | 474
0 | 0 | 1.6 | 0 | 2.5 | 0.25 | 5.6 | 0 | 0 | 0 | 0 | 0 | 0 | 0 | 0 | 0 | 0 | 0 | 90.05 | 11 | 570
0 | 0 | 1.6 | 0 | 2.5 | 0.25 | 5.6 | 0 | 0 | 0 | 0 | 0 | 0 | 0 | 0 | 0 | 0 | 0 | 90.05 | 13 | 505
0 | 0 | 2.03 | 0 | 0 | 0 | 0 | 0 | 0 | 0.17 | 2.53 | 0 | 0 | 0 | 0 | 0 | 0 | 0 | 95.27 | 4 | 588
0 | 0 | 2.88 | 0 | 0 | 0 | 0 | 0 | 0 | 0.16 | 2.52 | 0 | 0 | 0 | 0 | 0 | 0 | 0 | 94.44 | 3.7 | 605
0 | 0 | 3.89 | 0 | 0 | 0 | 0 | 0 | 0 | 0.18 | 2.5 | 0 | 0 | 0 | 0 | 0 | 0 | 0 | 93.43 | 2.4 | 589
0 | 0 | 4.5 | 0.6 | 1.5 | 0 | 0 | 0 | 0 | 0 | 0 | 0 | 0 | 0 | 0 | 0 | 0 | 0 | 93.4 | 19.75 | 472.5
0 | 0 | 4.5 | 0.6 | 1.5 | 0 | 0 | 0 | 0 | 0 | 0 | 0 | 0 | 0 | 0 | 0 | 0 | 0 | 93.4 | 10 | 475
0.15 | 0.2 | 1.6 | 0.1 | 2.5 | 0.23 | 5.6 | 0 | 0.1 | 0 | 0 | 0 | 0 | 0 | 0 | 0 | 0 | 0 | 89.52 | 11 | 524
0.175 | 1.1 | 2.3 | 0 | 1.55 | 0 | 0.1 | 0 | 0.07 | 0 | 0 | 1.05 | 0 | 0 | 0 | 0 | 0 | 0 | 93.655 | 10 | 441
0.3 | 0.4 | 0.1 | 0.25 | 2.8 | 0.2 | 4 | 0 | 0.1 | 0 | 0 | 0 | 0 | 0 | 0 | 0 | 0 | 0 | 91.85 | 13 | 450
0.3 | 0.4 | 4.4 | 0.6 | 1.6 | 0.1 | 0.2 | 0 | 0 | 0 | 0 | 0 | 0 | 0 | 0 | 0 | 0 | 0 | 92.4 | 10 | 476
0.4 | 0.42 | 1.4 | 0.13 | 2.4 | 0.26 | 5.6 | 0 | 0.01 | 0 | 0 | 0 | 0 | 0 | 0 | 0 | 0 | 0 | 89.38 | 10 | 526
0.5 | 0.35 | 4 | 0.7 | 0.6 | 0.1 | 0.25 | 0 | 0.125 | 0.125 | 0 | 0 | 0 | 0 | 0 | 0 | 0 | 0 | 93.25 | 22 | 427
0.5 | 0.5 | 4.35 | 0.6 | 1.5 | 0.1 | 0.25 | 0 | 0.15 | 0.05 | 0 | 0 | 0 | 0 | 0 | 0 | 0 | 0 | 92 | 5 | 425
0.5 | 0.5 | 4.35 | 0.6 | 1.5 | 0.1 | 0.25 | 0 | 0.15 | 0.05 | 0 | 0 | 0 | 0 | 0 | 0 | 0 | 0 | 92 | 5 | 415
0.56 | 0.22 | 0.24 | 0.02 | 1.01 | 0.06 | 0.01 | 0 | 0 | 0 | 0 | 0 | 0 | 0 | 0 | 0 | 0 | 0 | 97.88 | 47.9 | 269.8
0.56 | 0.22 | 0.24 | 0.02 | 1.01 | 0.06 | 0.01 | 0 | 0 | 0 | 0 | 0 | 0 | 0 | 0 | 0 | 0 | 0 | 97.88 | 41.6 | 287.7
0.6 | 0.7 | 0.275 | 0.15 | 1 | 0.195 | 0.25 | 0 | 0.15 | 0 | 0 | 0 | 0 | 0 | 0 | 0 | 0 | 0 | 96.68 | 25 | 241
0.6 | 0.7 | 0.275 | 0.15 | 1 | 0.195 | 0.25 | 0 | 0.15 | 0 | 0 | 0 | 0 | 0 | 0 | 0 | 0 | 0 | 96.68 | 17 | 310
0.8 | 0 | 4.4 | 0.75 | 0.7 | 0 | 0 | 0 | 0 | 0 | 0 | 0 | 0 | 0 | 0 | 0 | 0 | 0 | 93.35 | 16 | 443
0.8 | 0 | 4.4 | 0.75 | 0.7 | 0 | 0 | 0 | 0 | 0 | 0 | 0 | 0 | 0 | 0 | 0 | 0 | 0 | 93.35 | 9.7 | 476
0.8 | 0.456 | 0.321 | 0.212 | 0.91 | 0.021 | 0.178 | 0 | 0 | 0 | 0 | 0 | 0 | 0 | 0 | 0 | 0 | 0 | 97.102 | 22 | 260
0.8 | 0.456 | 0.321 | 0.212 | 0.91 | 0.021 | 0.178 | 0 | 0 | 0 | 0 | 0 | 0 | 0 | 0 | 0 | 0 | 0 | 97.102 | 15 | 290
0.8 | 0.456 | 0.321 | 0.212 | 0.91 | 0.021 | 0.178 | 0 | 0 | 0 | 0 | 0 | 0 | 0 | 0 | 0 | 0 | 0 | 97.102 | 13.4 | 316
0.84 | 0.37 | 0.32 | 0.18 | 0.6 | 0 | 0 | 0 | 0 | 0 | 0 | 0 | 0 | 0 | 0 | 0 | 0 | 0 | 97.69 | 17 | 315
0.85 | 0 | 4.44 | 0.77 | 0.45 | 0 | 0 | 0 | 0 | 0 | 0 | 0 | 0 | 0 | 0 | 0 | 0 | 0 | 93.49 | 15 | 380
0.85 | 0.7 | 4.45 | 0.8 | 0.5 | 0.1 | 0.25 | 0 | 0.15 | 0.05 | 0 | 0 | 0 | 0 | 0 | 0 | 0 | 0 | 92.15 | 9 | 457
0.85 | 0.7 | 4.45 | 0.8 | 0.5 | 0.1 | 0.25 | 0 | 0.15 | 0.05 | 0 | 0 | 0 | 0 | 0 | 0 | 0 | 0 | 92.15 | 9 | 457
0.055 | 0.061 | 2.35 | 0.0076 | 1.94 | 0.0051 | 7.76 | 0 | 0 | 0.12 | 0 | 0 | 0 | 0 | 0 | 0 | 0 | 0 | 87.7013 | 19 | 606.2
0.055 | 0.061 | 2.35 | 0.0076 | 1.94 | 0.0051 | 7.76 | 0 | 0 | 0.12 | 0 | 0 | 0 | 0 | 0 | 0 | 0 | 0 | 87.7013 | 20.8 | 598.3
0.055 | 0.061 | 2.35 | 0.0076 | 1.94 | 0.0051 | 7.76 | 0 | 0 | 0.12 | 0 | 0 | 0 | 0 | 0 | 0 | 0 | 0 | 87.7013 | 21.9 | 614.6
0.055 | 0.061 | 2.35 | 0.0076 | 1.94 | 0.0051 | 7.76 | 0 | 0 | 0.12 | 0 | 0 | 0 | 0 | 0 | 0 | 0 | 0 | 87.7013 | 22.3 | 584.2
0.055 | 0.061 | 2.35 | 0.0076 | 1.94 | 0.0051 | 7.76 | 0 | 0 | 0.12 | 0 | 0 | 0 | 0 | 0 | 0 | 0 | 0 | 87.7013 | 20.9 | 584.7
0.055 | 0.061 | 2.35 | 0.0076 | 1.94 | 0.0051 | 7.76 | 0 | 0 | 0.12 | 0 | 0 | 0 | 0 | 0 | 0 | 0 | 0 | 87.7013 | 23.8 | 586.8
0.055 | 0.061 | 2.35 | 0.0076 | 1.94 | 0.0051 | 7.76 | 0 | 0 | 0.12 | 0 | 0 | 0 | 0 | 0 | 0 | 0 | 0 | 87.7013 | 22.6 | 579.5
0.055 | 0.061 | 2.35 | 0.0076 | 1.94 | 0.0051 | 7.76 | 0 | 0 | 0.12 | 0 | 0 | 0 | 0 | 0 | 0 | 0 | 0 | 87.7013 | 22.7 | 589.4
0.055 | 0.061 | 2.35 | 0.0076 | 1.94 | 0.0051 | 7.76 | 0 | 0 | 0.12 | 0 | 0 | 0 | 0 | 0 | 0 | 0 | 0 | 87.7013 | 24.5 | 585.2
0.055 | 0.061 | 2.35 | 0.0076 | 1.94 | 0.0051 | 7.76 | 0 | 0 | 0.12 | 0 | 0 | 0 | 0 | 0 | 0 | 0 | 0 | 87.7013 | 24.1 | 588.9
0.055 | 0.061 | 2.35 | 0.0076 | 1.94 | 0.0051 | 7.76 | 0 | 0 | 0.12 | 0 | 0 | 0 | 0 | 0 | 0 | 0 | 0 | 87.7013 | 25.2 | 574.7
0.055 | 0.061 | 2.35 | 0.0076 | 1.94 | 0.0051 | 7.76 | 0 | 0 | 0.12 | 0 | 0 | 0 | 0 | 0 | 0 | 0 | 0 | 87.7013 | 26 | 567.4
0.055 | 0.061 | 2.35 | 0.0076 | 1.94 | 0.0051 | 7.76 | 0 | 0 | 0.12 | 0 | 0 | 0 | 0 | 0 | 0 | 0 | 0 | 87.7013 | 27 | 542.2
0.055 | 0.061 | 2.35 | 0.0076 | 1.94 | 0.0051 | 7.76 | 0 | 0 | 0.12 | 0 | 0 | 0 | 0 | 0 | 0 | 0 | 0 | 87.7013 | 28.3 | 548
0.055 | 0.061 | 2.35 | 0.0076 | 1.94 | 0.0051 | 7.76 | 0 | 0 | 0.12 | 0 | 0 | 0 | 0 | 0 | 0 | 0 | 0 | 87.7013 | 30 | 542.8
0.055 | 0.061 | 2.35 | 0.0076 | 1.94 | 0.0051 | 7.76 | 0 | 0 | 0.12 | 0 | 0 | 0 | 0 | 0 | 0 | 0 | 0 | 87.7013 | 15.5 | 474.2
0.055 | 0.061 | 2.35 | 0.0076 | 1.94 | 0.0051 | 7.76 | 0 | 0 | 0.12 | 0 | 0 | 0 | 0 | 0 | 0 | 0 | 0 | 87.7013 | 16.2 | 489.6
0.055 | 0.061 | 2.35 | 0.0076 | 1.94 | 0.0051 | 7.76 | 0 | 0 | 0.12 | 0 | 0 | 0 | 0 | 0 | 0 | 0 | 0 | 87.7013 | 17.1 | 504.5
0.055 | 0.061 | 2.35 | 0.0076 | 1.94 | 0.0051 | 7.76 | 0 | 0 | 0.12 | 0 | 0 | 0 | 0 | 0 | 0 | 0 | 0 | 87.7013 | 17.5 | 514.8
0.055 | 0.061 | 2.35 | 0.0076 | 1.94 | 0.0051 | 7.76 | 0 | 0 | 0.12 | 0 | 0 | 0 | 0 | 0 | 0 | 0 | 0 | 87.7013 | 17.1 | 535.9
0.055 | 0.061 | 2.35 | 0.0076 | 1.94 | 0.0051 | 7.76 | 0 | 0 | 0.12 | 0 | 0 | 0 | 0 | 0 | 0 | 0 | 0 | 87.7013 | 17.1 | 551.9
0.055 | 0.061 | 2.35 | 0.0076 | 1.94 | 0.0051 | 7.76 | 0 | 0 | 0.12 | 0 | 0 | 0 | 0 | 0 | 0 | 0 | 0 | 87.7013 | 17.3 | 572.9
0.055 | 0.061 | 2.35 | 0.0076 | 1.94 | 0.0051 | 7.76 | 0 | 0 | 0.12 | 0 | 0 | 0 | 0 | 0 | 0 | 0 | 0 | 87.7013 | 17.5 | 593.5
0.055 | 0.061 | 2.35 | 0.0076 | 1.94 | 0.0051 | 7.76 | 0 | 0 | 0.12 | 0 | 0 | 0 | 0 | 0 | 0 | 0 | 0 | 87.7013 | 15.5 | 604.8
0.055 | 0.061 | 2.35 | 0.0076 | 1.94 | 0.0051 | 7.76 | 0 | 0 | 0.12 | 0 | 0 | 0 | 0 | 0 | 0 | 0 | 0 | 87.7013 | 16.7 | 607.4
0.055 | 0.061 | 2.35 | 0.0076 | 1.94 | 0.0051 | 7.76 | 0 | 0 | 0.12 | 0 | 0 | 0 | 0 | 0 | 0 | 0 | 0 | 87.7013 | 14.1 | 619.2
0.055 | 0.061 | 2.35 | 0.0076 | 1.94 | 0.0051 | 7.76 | 0 | 0 | 0.12 | 0 | 0 | 0 | 0 | 0 | 0 | 0 | 0 | 87.7013 | 18.8 | 610
0.055 | 0.061 | 2.35 | 0.0076 | 1.94 | 0.0051 | 7.76 | 0 | 0 | 0.12 | 0 | 0 | 0 | 0 | 0 | 0 | 0 | 0 | 87.7013 | 20.6 | 593.5
0.055 | 0.061 | 2.35 | 0.0076 | 1.94 | 0.0051 | 7.76 | 0 | 0 | 0.12 | 0 | 0 | 0 | 0 | 0 | 0 | 0 | 0 | 87.7013 | 21.1 | 572.4
0.055 | 0.061 | 2.35 | 0.0076 | 1.94 | 0.0051 | 7.76 | 0 | 0 | 0.12 | 0 | 0 | 0 | 0 | 0 | 0 | 0 | 0 | 87.7013 | 24.9 | 559.1
0.055 | 0.061 | 2.35 | 0.0076 | 1.94 | 0.0051 | 7.76 | 0 | 0 | 0.12 | 0 | 0 | 0 | 0 | 0 | 0 | 0 | 0 | 87.7013 | 29.1 | 542.1
0.055 | 0.061 | 2.35 | 0.0076 | 1.94 | 0.0051 | 7.76 | 0 | 0 | 0.12 | 0 | 0 | 0 | 0 | 0 | 0 | 0 | 0 | 87.7013 | 34 | 451.6
0.01 | 0.02 | 1.39 | 0 | 1.58 | 0 | 7.55 | 0 | 0 | 0.12 | 0 | 0 | 0 | 0 | 0 | 0 | 0 | 0 | 89.33 | 20.5 | 508.2
0.01 | 0.02 | 1.39 | 0 | 1.58 | 0 | 7.55 | 0 | 0 | 0.12 | 0 | 0 | 0 | 0 | 0 | 0 | 0 | 0 | 89.33 | 16.3 | 559.4
0.01 | 0.02 | 1.39 | 0 | 1.58 | 0 | 7.55 | 0 | 0 | 0.12 | 0 | 0 | 0 | 0 | 0 | 0 | 0 | 0 | 89.33 | 15.9 | 571.5
0.01 | 0.02 | 1.39 | 0 | 1.58 | 0 | 7.55 | 0 | 0 | 0.12 | 0 | 0 | 0 | 0 | 0 | 0 | 0 | 0 | 89.33 | 13.8 | 582.8
0.01 | 0.02 | 1.39 | 0 | 1.58 | 0 | 7.55 | 0 | 0 | 0.12 | 0 | 0 | 0 | 0 | 0 | 0 | 0 | 0 | 89.33 | 14.7 | 588.8
0.01 | 0.02 | 1.39 | 0 | 1.58 | 0 | 7.55 | 0 | 0 | 0.12 | 0 | 0 | 0 | 0 | 0 | 0 | 0 | 0 | 89.33 | 15.3 | 594.4
0.01 | 0.02 | 1.39 | 0 | 1.58 | 0 | 7.55 | 0 | 0 | 0.12 | 0 | 0 | 0 | 0 | 0 | 0 | 0 | 0 | 89.33 | 15.4 | 599.8
0.01 | 0.02 | 1.39 | 0 | 1.58 | 0 | 7.55 | 0 | 0 | 0.12 | 0 | 0 | 0 | 0 | 0 | 0 | 0 | 0 | 89.33 | 15.4 | 602
0.01 | 0.02 | 1.39 | 0 | 1.58 | 0 | 7.55 | 0 | 0 | 0.12 | 0 | 0 | 0 | 0 | 0 | 0 | 0 | 0 | 89.33 | 15.5 | 601.8
0.01 | 0.02 | 1.39 | 0 | 1.58 | 0 | 7.55 | 0 | 0 | 0.12 | 0 | 0 | 0 | 0 | 0 | 0 | 0 | 0 | 89.33 | 14.8 | 601.7
0.01 | 0.02 | 1.39 | 0 | 1.58 | 0 | 7.55 | 0 | 0 | 0.12 | 0 | 0 | 0 | 0 | 0 | 0 | 0 | 0 | 89.33 | 15.1 | 604.4
0.01 | 0.02 | 1.39 | 0 | 1.58 | 0 | 7.55 | 0 | 0 | 0.12 | 0 | 0 | 0 | 0 | 0 | 0 | 0 | 0 | 89.33 | 15.6 | 604.7
0.01 | 0.02 | 1.39 | 0 | 1.58 | 0 | 7.55 | 0 | 0 | 0.12 | 0 | 0 | 0 | 0 | 0 | 0 | 0 | 0 | 89.33 | 17.5 | 573.3
0.01 | 0.02 | 1.39 | 0 | 1.58 | 0 | 7.55 | 0 | 0 | 0.12 | 0 | 0 | 0 | 0 | 0 | 0 | 0 | 0 | 89.33 | 14.5 | 578.1
0.01 | 0.02 | 1.39 | 0 | 1.58 | 0 | 7.55 | 0 | 0 | 0.12 | 0 | 0 | 0 | 0 | 0 | 0 | 0 | 0 | 89.33 | 14.3 | 581.3
0.01 | 0.02 | 1.39 | 0 | 1.58 | 0 | 7.55 | 0 | 0 | 0.12 | 0 | 0 | 0 | 0 | 0 | 0 | 0 | 0 | 89.33 | 16 | 581.5
0.01 | 0.02 | 1.39 | 0 | 1.58 | 0 | 7.55 | 0 | 0 | 0.12 | 0 | 0 | 0 | 0 | 0 | 0 | 0 | 0 | 89.33 | 16.1 | 584
0.01 | 0.02 | 1.39 | 0 | 1.58 | 0 | 7.55 | 0 | 0 | 0.12 | 0 | 0 | 0 | 0 | 0 | 0 | 0 | 0 | 89.33 | 17 | 581.2
0.01 | 0.02 | 1.39 | 0 | 1.58 | 0 | 7.55 | 0 | 0 | 0.12 | 0 | 0 | 0 | 0 | 0 | 0 | 0 | 0 | 89.33 | 16 | 576.7
0.01 | 0.02 | 1.39 | 0 | 1.58 | 0 | 7.55 | 0 | 0 | 0.12 | 0 | 0 | 0 | 0 | 0 | 0 | 0 | 0 | 89.33 | 15.5 | 575
0.01 | 0.02 | 1.39 | 0 | 1.58 | 0 | 7.55 | 0 | 0 | 0.12 | 0 | 0 | 0 | 0 | 0 | 0 | 0 | 0 | 89.33 | 16 | 569.8
0.01 | 0.02 | 1.39 | 0 | 1.58 | 0 | 7.55 | 0 | 0 | 0.12 | 0 | 0 | 0 | 0 | 0 | 0 | 0 | 0 | 89.33 | 15.7 | 566.4
0.01 | 0.02 | 1.39 | 0 | 1.58 | 0 | 7.55 | 0 | 0 | 0.12 | 0 | 0 | 0 | 0 | 0 | 0 | 0 | 0 | 89.33 | 17.5 | 551.6
0.01 | 0.02 | 1.39 | 0 | 1.58 | 0 | 7.55 | 0 | 0 | 0.12 | 0 | 0 | 0 | 0 | 0 | 0 | 0 | 0 | 89.33 | 17.5 | 543.3
0.01 | 0.02 | 1.39 | 0 | 1.58 | 0 | 7.55 | 0 | 0 | 0.12 | 0 | 0 | 0 | 0 | 0 | 0 | 0 | 0 | 89.33 | 18.2 | 526.7
0.01 | 0.02 | 1.39 | 0 | 1.58 | 0 | 7.55 | 0 | 0 | 0.12 | 0 | 0 | 0 | 0 | 0 | 0 | 0 | 0 | 89.33 | 14.3 | 563.5
0.01 | 0.02 | 1.39 | 0 | 1.58 | 0 | 7.55 | 0 | 0 | 0.12 | 0 | 0 | 0 | 0 | 0 | 0 | 0 | 0 | 89.33 | 14.2 | 571.5
0.01 | 0.02 | 1.39 | 0 | 1.58 | 0 | 7.55 | 0 | 0 | 0.12 | 0 | 0 | 0 | 0 | 0 | 0 | 0 | 0 | 89.33 | 15 | 580
0.01 | 0.02 | 1.39 | 0 | 1.58 | 0 | 7.55 | 0 | 0 | 0.12 | 0 | 0 | 0 | 0 | 0 | 0 | 0 | 0 | 89.33 | 14.9 | 563.5
0.01 | 0.02 | 1.39 | 0 | 1.58 | 0 | 7.55 | 0 | 0 | 0.12 | 0 | 0 | 0 | 0 | 0 | 0 | 0 | 0 | 89.33 | 15.5 | 545.7
0.01 | 0.02 | 1.39 | 0 | 1.58 | 0 | 7.55 | 0 | 0 | 0.12 | 0 | 0 | 0 | 0 | 0 | 0 | 0 | 0 | 89.33 | 17.7 | 502.9
0.01 | 0.02 | 1.39 | 0 | 1.58 | 0 | 7.55 | 0 | 0 | 0.12 | 0 | 0 | 0 | 0 | 0 | 0 | 0 | 0 | 89.33 | 17.7 | 480.4
0.01 | 0.02 | 1.39 | 0 | 1.58 | 0 | 7.55 | 0 | 0 | 0.12 | 0 | 0 | 0 | 0 | 0 | 0 | 0 | 0 | 89.33 | 16.3 | 448.5
0.01 | 0.02 | 1.39 | 0 | 1.58 | 0 | 7.55 | 0 | 0 | 0.12 | 0 | 0 | 0 | 0 | 0 | 0 | 0 | 0 | 89.33 | 16.9 | 432.2
0.4 | 0.35 | 0.1 | 0.1 | 0.675 | 0.1 | 0.1 | 0 | 0.1 | 0 | 0 | 0 | 0 | 0 | 0 | 0 | 0 | 0 | 98.075 | 32.9 | 135.6
0.4 | 0.35 | 0.1 | 0.1 | 0.675 | 0.1 | 0.1 | 0 | 0.1 | 0 | 0 | 0 | 0 | 0 | 0 | 0 | 0 | 0 | 98.075 | 33 | 141.6
0.4 | 0.35 | 0.1 | 0.1 | 0.675 | 0.1 | 0.1 | 0 | 0.1 | 0 | 0 | 0 | 0 | 0 | 0 | 0 | 0 | 0 | 98.075 | 26.3 | 231.4
0.4 | 0.35 | 0.1 | 0.1 | 0.675 | 0.1 | 0.1 | 0 | 0.1 | 0 | 0 | 0 | 0 | 0 | 0 | 0 | 0 | 0 | 98.075 | 22.5 | 234.2
0.4 | 0.35 | 0.1 | 0.1 | 0.675 | 0.1 | 0.1 | 0 | 0.1 | 0 | 0 | 0 | 0 | 0 | 0 | 0 | 0 | 0 | 98.075 | 25.6 | 202.6
0.4 | 0.35 | 0.1 | 0.1 | 0.675 | 0.1 | 0.1 | 0 | 0.1 | 0 | 0 | 0 | 0 | 0 | 0 | 0 | 0 | 0 | 98.075 | 19.1 | 220.5
0.4 | 0.35 | 0.1 | 0.1 | 0.675 | 0.1 | 0.1 | 0 | 0.1 | 0 | 0 | 0 | 0 | 0 | 0 | 0 | 0 | 0 | 98.075 | 17.5 | 226.9
0.4 | 0.35 | 0.1 | 0.1 | 0.675 | 0.1 | 0.1 | 0 | 0.1 | 0 | 0 | 0 | 0 | 0 | 0 | 0 | 0 | 0 | 98.075 | 16.3 | 265.8
0.4 | 0.35 | 0.1 | 0.1 | 0.675 | 0.1 | 0.1 | 0 | 0.1 | 0 | 0 | 0 | 0 | 0 | 0 | 0 | 0 | 0 | 98.075 | 18.3 | 278
0.4 | 0.35 | 0.1 | 0.1 | 0.675 | 0.1 | 0.1 | 0 | 0.1 | 0 | 0 | 0 | 0 | 0 | 0 | 0 | 0 | 0 | 98.075 | 17.6 | 285.6
0.4 | 0.35 | 0.1 | 0.1 | 0.675 | 0.1 | 0.1 | 0 | 0.1 | 0 | 0 | 0 | 0 | 0 | 0 | 0 | 0 | 0 | 98.075 | 19.5 | 249.6
0.4 | 0.35 | 0.1 | 0.1 | 0.675 | 0.1 | 0.1 | 0 | 0.1 | 0 | 0 | 0 | 0 | 0 | 0 | 0 | 0 | 0 | 98.075 | 16.5 | 281.2
0.4 | 0.35 | 0.1 | 0.1 | 0.675 | 0.1 | 0.1 | 0 | 0.1 | 0 | 0 | 0 | 0 | 0 | 0 | 0 | 0 | 0 | 98.075 | 18.1 | 248.9
0.4 | 0.35 | 0.1 | 0.1 | 0.675 | 0.1 | 0.1 | 0 | 0.1 | 0 | 0 | 0 | 0 | 0 | 0 | 0 | 0 | 0 | 98.075 | 16.9 | 238.4
0.4 | 0.35 | 0.1 | 0.1 | 0.675 | 0.1 | 0.1 | 0 | 0.1 | 0 | 0 | 0 | 0 | 0 | 0 | 0 | 0 | 0 | 98.075 | 21.5 | 222.4
0.4 | 0.35 | 0.1 | 0.1 | 0.675 | 0.1 | 0.1 | 0 | 0.1 | 0 | 0 | 0 | 0 | 0 | 0 | 0 | 0 | 0 | 98.075 | 19.7 | 193.4
0.082 | 0.35 | 0.12 | 0.3 | 2.3 | 0 | 5.2 | 0 | 0 | 0.13 | 0 | 0 | 0 | 0 | 0 | 0 | 0 | 0 | 91.518 | 18.68 | 327
0.082 | 0.35 | 0.12 | 0.3 | 2.3 | 0 | 5.2 | 0 | 0 | 0.13 | 0 | 0 | 0 | 0 | 0 | 0 | 0 | 0 | 91.518 | 15.81 | 431
0.082 | 0.35 | 0.12 | 0.3 | 2.3 | 0 | 5.2 | 0 | 0 | 0.13 | 0 | 0 | 0 | 0 | 0 | 0 | 0 | 0 | 91.518 | 10.58 | 457
0.082 | 0.35 | 0.12 | 0.3 | 2.3 | 0 | 5.2 | 0 | 0 | 0.13 | 0 | 0 | 0 | 0 | 0 | 0 | 0 | 0 | 91.518 | 11.13 | 431
0.6 | 0.4 | 0.3 | 0.12 | 1.01 | 0.2 | 0.18 | 0 | 0 | 0 | 0 | 0 | 0 | 0 | 0 | 0 | 0 | 0 | 97.19 | 8 | 387
0.6 | 0.4 | 0.3 | 0.12 | 1.01 | 0.2 | 0.18 | 0 | 0 | 0 | 0 | 0 | 0 | 0 | 0 | 0 | 0 | 0 | 97.19 | 6 | 432
0.6 | 0.4 | 0.3 | 0.12 | 1.01 | 0.2 | 0.18 | 0 | 0 | 0 | 0 | 0 | 0 | 0 | 0 | 0 | 0 | 0 | 97.19 | 8.2 | 304
0.6 | 0.4 | 0.3 | 0.12 | 1.01 | 0.2 | 0.18 | 0 | 0 | 0 | 0 | 0 | 0 | 0 | 0 | 0 | 0 | 0 | 97.19 | 8.5 | 292
0.02 | 0.04 | 1.79 | 0 | 1.5 | 0 | 7.41 | 0 | 0.04 | 0.09 | 0 | 0 | 0 | 0 | 0 | 0 | 0 | 0 | 89.11 | 24.1 | 475
0.02 | 0.04 | 1.79 | 0 | 1.5 | 0 | 7.41 | 0 | 0.04 | 0.09 | 0 | 0 | 0 | 0 | 0 | 0 | 0 | 0 | 89.11 | 15.5 | 555
0.02 | 0.04 | 1.79 | 0 | 1.5 | 0 | 7.41 | 0 | 0.04 | 0.09 | 0 | 0 | 0 | 0 | 0 | 0 | 0 | 0 | 89.11 | 16.1 | 500
0.02 | 0.04 | 1.79 | 0 | 1.5 | 0 | 7.41 | 0 | 0.04 | 0.09 | 0 | 0 | 0 | 0 | 0 | 0 | 0 | 0 | 89.11 | 13 | 542
0.15 | 0.26 | 1.5 | 0 | 2.4 | 0 | 5.7 | 0 | 0 | 0 | 0 | 0 | 0 | 0 | 0 | 0 | 0 | 0 | 89.99 | 22.3 | 518.3
0.15 | 0.26 | 1.5 | 0 | 2.4 | 0 | 5.7 | 0 | 0 | 0 | 0 | 0 | 0 | 0 | 0 | 0 | 0 | 0 | 89.99 | 20.2 | 529.2
0.15 | 0.26 | 1.5 | 0 | 2.4 | 0 | 5.7 | 0 | 0 | 0 | 0 | 0 | 0 | 0 | 0 | 0 | 0 | 0 | 89.99 | 17.7 | 543.9
0.15 | 0.26 | 1.5 | 0 | 2.4 | 0 | 5.7 | 0 | 0 | 0 | 0 | 0 | 0 | 0 | 0 | 0 | 0 | 0 | 89.99 | 16.3 | 566.5
0.15 | 0.26 | 1.5 | 0 | 2.4 | 0 | 5.7 | 0 | 0 | 0 | 0 | 0 | 0 | 0 | 0 | 0 | 0 | 0 | 89.99 | 16.4 | 543.2
0.15 | 0.26 | 1.5 | 0 | 2.4 | 0 | 5.7 | 0 | 0 | 0 | 0 | 0 | 0 | 0 | 0 | 0 | 0 | 0 | 89.99 | 15.6 | 526.8
0.5 | 0.5 | 4.5 | 0.58 | 1.5 | 0.01 | 0.25 | 0 | 0.15 | 0 | 0 | 0 | 0 | 0 | 0 | 0 | 0 | 0 | 92.01 | 31.1 | 411.7
0.5 | 0.5 | 4.5 | 0.58 | 1.5 | 0.01 | 0.25 | 0 | 0.15 | 0 | 0 | 0 | 0 | 0 | 0 | 0 | 0 | 0 | 92.01 | 28.76 | 457.8
0.5 | 0.5 | 4.5 | 0.58 | 1.5 | 0.01 | 0.25 | 0 | 0.15 | 0 | 0 | 0 | 0 | 0 | 0 | 0 | 0 | 0 | 92.01 | 23.6 | 473
0.5 | 0.5 | 4.5 | 0.58 | 1.5 | 0.01 | 0.25 | 0 | 0.15 | 0 | 0 | 0 | 0 | 0 | 0 | 0 | 0 | 0 | 92.01 | 13.2 | 482.2
0.5 | 0.5 | 4.5 | 0.58 | 1.5 | 0.01 | 0.25 | 0 | 0.15 | 0 | 0 | 0 | 0 | 0 | 0 | 0 | 0 | 0 | 92.01 | 8.8 | 423.6
0.5 | 0.5 | 4.5 | 0.58 | 1.5 | 0.01 | 0.25 | 0 | 0.15 | 0 | 0 | 0 | 0 | 0 | 0 | 0 | 0 | 0 | 92.01 | 12.8 | 392
0.01 | 0.08 | 5.64 | 0.33 | 0.23 | 0 | 0 | 0.09 | 0.11 | 0.15 | 0 | 0 | 0 | 0 | 0 | 0 | 0 | 0 | 93.36 | 28.4 | 349.3
0.01 | 0.08 | 5.64 | 0.33 | 0.23 | 0 | 0 | 0.09 | 0.11 | 0.15 | 0 | 0 | 0 | 0 | 0 | 0 | 0 | 0 | 93.36 | 21.4 | 425.7
0.01 | 0.08 | 5.64 | 0.33 | 0.23 | 0 | 0 | 0.09 | 0.11 | 0.15 | 0 | 0 | 0 | 0 | 0 | 0 | 0 | 0 | 93.36 | 16.3 | 408.8
0.01 | 0.08 | 5.64 | 0.33 | 0.23 | 0 | 0 | 0.09 | 0.11 | 0.15 | 0 | 0 | 0 | 0 | 0 | 0 | 0 | 0 | 93.36 | 13.6 | 410.7
0.01 | 0.08 | 5.64 | 0.33 | 0.23 | 0 | 0 | 0.09 | 0.11 | 0.15 | 0 | 0 | 0 | 0 | 0 | 0 | 0 | 0 | 93.36 | 10.6 | 393.7
0.02 | 0.04 | 1.79 | 0 | 1.5 | 0 | 7.41 | 0 | 0.04 | 0.09 | 0 | 0 | 0 | 0 | 0 | 0 | 0 | 0 | 89.11 | 24.1 | 475
0.02 | 0.04 | 1.79 | 0 | 1.5 | 0 | 7.41 | 0 | 0.04 | 0.09 | 0 | 0 | 0 | 0 | 0 | 0 | 0 | 0 | 89.11 | 15.5 | 555
0.02 | 0.04 | 1.79 | 0 | 1.5 | 0 | 7.41 | 0 | 0.04 | 0.09 | 0 | 0 | 0 | 0 | 0 | 0 | 0 | 0 | 89.11 | 16.1 | 500
0.02 | 0.04 | 1.79 | 0 | 1.5 | 0 | 7.41 | 0 | 0.04 | 0.09 | 0 | 0 | 0 | 0 | 0 | 0 | 0 | 0 | 89.11 | 13 | 542
0.4 | 0.7 | 5.5 | 0 | 0 | 0 | 0.3 | 0 | 0 | 0 | 0 | 0 | 0 | 0 | 0 | 0 | 0.4 | 0.4 | 92.3 | 13 | 380
0.4 | 0.7 | 5.5 | 0 | 0 | 0 | 0.3 | 0 | 0 | 0 | 0 | 0 | 0 | 0 | 0 | 0 | 0.4 | 0.4 | 92.3 | 12 | 405
0.85 | 0.7 | 4.45 | 0.8 | 0.5 | 0.1 | 0.25 | 0 | 0.15 | 0 | 0 | 0 | 0 | 0 | 0 | 0 | 0 | 0 | 92.2 | 12 | 220
0.85 | 0.7 | 4.45 | 0.8 | 0.5 | 0.1 | 0.25 | 0 | 0.15 | 0 | 0 | 0 | 0 | 0 | 0 | 0 | 0 | 0 | 92.2 | 14 | 395
0.85 | 0.7 | 4.45 | 0.8 | 0.5 | 0.1 | 0.25 | 0 | 0.15 | 0 | 0 | 0 | 0 | 0 | 0 | 0 | 0 | 0 | 92.2 | 14 | 405
0.85 | 0.7 | 4.45 | 0.8 | 0.5 | 0.1 | 0.25 | 0 | 0.15 | 0 | 0 | 0 | 0 | 0 | 0 | 0 | 0 | 0 | 92.2 | 14 | 405
0.85 | 0.7 | 4.45 | 0.8 | 0.5 | 0.1 | 0.25 | 0 | 0.15 | 0 | 0 | 0 | 0 | 0 | 0 | 0 | 0 | 0 | 92.2 | 6 | 440
0.85 | 0.7 | 4.45 | 0.8 | 0.5 | 0.1 | 0.25 | 0 | 0.15 | 0 | 0 | 0 | 0 | 0 | 0 | 0 | 0 | 0 | 92.2 | 7 | 450
0.7 | 0.5 | 4.45 | 0.8 | 0.5 | 0.1 | 0.25 | 0 | 0.15 | 0.05 | 0 | 0.1 | 0 | 0 | 0 | 0 | 0 | 0 | 92.4 | 14 | 235
0.7 | 0.5 | 4.45 | 0.8 | 0.5 | 0.1 | 0.25 | 0 | 0.15 | 0.05 | 0 | 0.1 | 0 | 0 | 0 | 0 | 0 | 0 | 92.4 | 13 | 400
0.7 | 0.5 | 4.45 | 0.8 | 0.5 | 0.1 | 0.25 | 0 | 0.15 | 0.05 | 0 | 0.1 | 0 | 0 | 0 | 0 | 0 | 0 | 92.4 | 6 | 440
0.5 | 0.7 | 4 | 0.7 | 0.6 | 0.1 | 0.25 | 0 | 0.15 | 0 | 0 | 0 | 0 | 0 | 0 | 0 | 0 | 0 | 93 | 14 | 390
0.5 | 0.7 | 4 | 0.7 | 0.6 | 0.1 | 0.25 | 0 | 0.15 | 0 | 0 | 0 | 0 | 0 | 0 | 0 | 0 | 0 | 93 | 14 | 390
0.5 | 0.7 | 4 | 0.7 | 0.6 | 0.1 | 0.25 | 0 | 0.15 | 0 | 0 | 0 | 0 | 0 | 0 | 0 | 0 | 0 | 93 | 12 | 390
0.5 | 0.7 | 4 | 0.7 | 0.7 | 0.1 | 0.25 | 0 | 0.125 | 0.125 | 0 | 0 | 0 | 0 | 0 | 0 | 0 | 0 | 92.8 | 12 | 225
0.5 | 0.7 | 4 | 0.7 | 0.7 | 0.1 | 0.25 | 0 | 0.125 | 0.125 | 0 | 0 | 0 | 0 | 0 | 0 | 0 | 0 | 92.8 | 14 | 390
0.5 | 0.7 | 4 | 0.7 | 0.7 | 0.1 | 0.25 | 0 | 0.125 | 0.125 | 0 | 0 | 0 | 0 | 0 | 0 | 0 | 0 | 92.8 | 14 | 390
0.5 | 0.7 | 4 | 0.7 | 0.7 | 0.1 | 0.25 | 0 | 0.125 | 0.125 | 0 | 0 | 0 | 0 | 0 | 0 | 0 | 0 | 92.8 | 13 | 390
0.2 | 1.15 | 2.25 | 0.25 | 1.5 | 0 | 0.15 | 0 | 0.2 | 0.05 | 0 | 1.1 | 0 | 0 | 0 | 0 | 0 | 0 | 93.15 | 4 | 400
0.2 | 1.15 | 2.25 | 0.25 | 1.5 | 0 | 0.15 | 0 | 0.2 | 0.05 | 0 | 1.1 | 0 | 0 | 0 | 0 | 0 | 0 | 93.15 | 4 | 400
0.2 | 0.3 | 6.3 | 0.3 | 0.02 | 0 | 0.1 | 0.1 | 0.08 | 0.175 | 0 | 0 | 0 | 0 | 0 | 0 | 0 | 0 | 92.425 | 12 | 220
0.2 | 0.3 | 6.3 | 0.3 | 0.02 | 0 | 0.1 | 0.1 | 0.08 | 0.175 | 0 | 0 | 0 | 0 | 0 | 0 | 0 | 0 | 92.425 | 6 | 370
0.2 | 0.3 | 6.3 | 0.3 | 0.02 | 0 | 0.1 | 0.1 | 0.08 | 0.175 | 0 | 0 | 0 | 0 | 0 | 0 | 0 | 0 | 92.425 | 10 | 315
0.2 | 0.3 | 6.3 | 0.3 | 0.02 | 0 | 0.1 | 0.1 | 0.08 | 0.175 | 0 | 0 | 0 | 0 | 0 | 0 | 0 | 0 | 92.425 | 7 | 380
0.2 | 0.3 | 6.3 | 0.3 | 0.02 | 0 | 0.1 | 0.1 | 0.08 | 0.175 | 0 | 0 | 0 | 0 | 0 | 0 | 0 | 0 | 92.425 | 7 | 425
0.2 | 0.3 | 6.3 | 0.3 | 0.02 | 0 | 0.1 | 0.1 | 0.08 | 0.175 | 0 | 0 | 0 | 0 | 0 | 0 | 0 | 0 | 92.425 | 6 | 425
0.2 | 0.3 | 6.3 | 0.3 | 0.02 | 0 | 0.1 | 0.1 | 0.08 | 0.175 | 0 | 0 | 0 | 0 | 0 | 0 | 0 | 0 | 92.425 | 6 | 440
0.2 | 0.3 | 6.3 | 0.3 | 0.02 | 0 | 0.1 | 0.1 | 0.08 | 0.175 | 0 | 0 | 0 | 0 | 0 | 0 | 0 | 0 | 92.425 | 7 | 425
0.2 | 0.3 | 6.3 | 0.3 | 0.02 | 0 | 0.1 | 0.1 | 0.08 | 0.175 | 0 | 0 | 0 | 0 | 0 | 0 | 0 | 0 | 92.425 | 6 | 440
0.5 | 0.5 | 4.35 | 0.6 | 1.5 | 0.1 | 0.25 | 0 | 0.15 | 0 | 0 | 0 | 0 | 0 | 0 | 0 | 0 | 0 | 92.05 | 12 | 220
0.5 | 0.5 | 4.35 | 0.6 | 1.5 | 0.1 | 0.25 | 0 | 0.15 | 0 | 0 | 0 | 0 | 0 | 0 | 0 | 0 | 0 | 92.05 | 12 | 425
0.5 | 0.5 | 4.35 | 0.6 | 1.5 | 0.1 | 0.25 | 0 | 0.15 | 0 | 0 | 0 | 0 | 0 | 0 | 0 | 0 | 0 | 92.05 | 5 | 440
0.5 | 0.5 | 4.35 | 0.6 | 1.5 | 0.1 | 0.25 | 0 | 0.15 | 0 | 0 | 0 | 0 | 0 | 0 | 0 | 0 | 0 | 92.05 | 12 | 435
0.5 | 0.5 | 4.35 | 0.6 | 1.5 | 0.1 | 0.25 | 0 | 0.15 | 0 | 0 | 0 | 0 | 0 | 0 | 0 | 0 | 0 | 92.05 | 11 | 435
0.5 | 0.5 | 4.35 | 0.6 | 1.5 | 0.1 | 0.25 | 0 | 0.15 | 0 | 0 | 0 | 0 | 0 | 0 | 0 | 0 | 0 | 92.05 | 12 | 425
0.5 | 0.5 | 4.35 | 0.6 | 1.5 | 0.1 | 0.25 | 0 | 0.15 | 0 | 0 | 0 | 0 | 0 | 0 | 0 | 0 | 0 | 92.05 | 5 | 460
0.5 | 0.5 | 4.35 | 0.6 | 1.5 | 0.1 | 0.25 | 0 | 0.15 | 0 | 0 | 0 | 0 | 0 | 0 | 0 | 0 | 0 | 92.05 | 5 | 460
0.85 | 1 | 4.45 | 0.8 | 0.05 | 0.1 | 0.25 | 0 | 0.15 | 0 | 0 | 0 | 0 | 0 | 0 | 0 | 0 | 0 | 92.35 | 24 | 400
0.05 | 0.07 | 3.95 | 0.55 | 1.3 | 0 | 0.1 | 0 | 0.06 | 0.15 | 0 | 0 | 0 | 0 | 0 | 0 | 0 | 0 | 93.77 | 11 | 496
0.5 | 0.5 | 0.1 | 0.03 | 0.575 | 0.03 | 0.1 | 0 | 0 | 0 | 0 | 0 | 0 | 0 | 0 | 0.06 | 0 | 0 | 98.105 | 15 | 95
0.45 | 0.2 | 0.05 | 0.05 | 0.475 | 0 | 0.1 | 0 | 0 | 0 | 0 | 0 | 0 | 0 | 0 | 0 | 0 | 0 | 98.675 | 6 | 215
0.45 | 0.2 | 0.05 | 0.05 | 0.475 | 0 | 0.1 | 0 | 0 | 0 | 0 | 0 | 0 | 0 | 0 | 0 | 0 | 0 | 98.675 | 10 | 170
0.75 | 0.35 | 0.1 | 0.1 | 0.5 | 0.1 | 0.1 | 0 | 0.1 | 0 | 0 | 0 | 0 | 0 | 0 | 0 | 0 | 0 | 97.9 | 15 | 180
0.75 | 0.35 | 0.1 | 0.1 | 0.5 | 0.1 | 0.1 | 0 | 0.1 | 0 | 0 | 0 | 0 | 0 | 0 | 0 | 0 | 0 | 97.9 | 6 | 270
0.7 | 0.35 | 0.3 | 0.31 | 0.55 | 0.31 | 0.2 | 0 | 0.1 | 0 | 0 | 0 | 0 | 0 | 0 | 0 | 0 | 0 | 97.18 | 10 | 240
0.8 | 0.35 | 0.1 | 0.15 | 0.625 | 0.1 | 0.1 | 0 | 0.1 | 0 | 0 | 0 | 0 | 0 | 0 | 0 | 0 | 0 | 97.675 | 8 | 260
0.45 | 0.35 | 0.25 | 0.125 | 0.6 | 0.2 | 0.1 | 0 | 0 | 0 | 0 | 0 | 0 | 0 | 0 | 0 | 0 | 0 | 97.925 | 6 | 250
0.7 | 0.35 | 0.3 | 0.3 | 0.55 | 0.3 | 0.2 | 0.125 | 0.1 | 0 | 0 | 0 | 0 | 0 | 0 | 0 | 0 | 0 | 97.075 | 13 | 180
0.7 | 0.35 | 0.3 | 0.3 | 0.55 | 0.3 | 0.2 | 0.125 | 0.1 | 0 | 0 | 0 | 0 | 0 | 0 | 0 | 0 | 0 | 97.075 | 6 | 270
0.45 | 0.2 | 0.1 | 0.1 | 0.475 | 0.05 | 0.15 | 0 | 0.1 | 0 | 0 | 0 | 0 | 0 | 0 | 0 | 0 | 0 | 98.375 | 7 | 250
0.45 | 0.2 | 0.1 | 0.1 | 0.475 | 0.05 | 0.15 | 0 | 0.1 | 0 | 0 | 0 | 0 | 0 | 0 | 0 | 0 | 0 | 98.375 | 7 | 250
0.6 | 0.7 | 0.275 | 0.15 | 1 | 0.195 | 0.25 | 0 | 0.15 | 0 | 0 | 0 | 0 | 0 | 0 | 0 | 0 | 0 | 96.68 | 16 | 150
0.6 | 0.7 | 0.275 | 0.15 | 1 | 0.195 | 0.25 | 0 | 0.15 | 0 | 0 | 0 | 0 | 0 | 0 | 0 | 0 | 0 | 96.68 | 10 | 290
0.6 | 0.7 | 0.275 | 0.15 | 1 | 0.195 | 0.25 | 0 | 0.15 | 0 | 0 | 0 | 0 | 0 | 0 | 0 | 0 | 0 | 96.68 | 12 | 205
0.6 | 0.7 | 0.275 | 0.15 | 1 | 0.195 | 0.25 | 0 | 0.15 | 0 | 0 | 0 | 0 | 0 | 0 | 0 | 0 | 0 | 96.68 | 16 | 205
0.6 | 0.7 | 0.275 | 0.15 | 1 | 0.195 | 0.25 | 0 | 0.15 | 0 | 0 | 0 | 0 | 0 | 0 | 0 | 0 | 0 | 96.68 | 6 | 290
0.6 | 0.7 | 0.275 | 0.15 | 1 | 0.195 | 0.25 | 0 | 0.15 | 0 | 0 | 0 | 0 | 0 | 0 | 0 | 0 | 0 | 96.68 | 10 | 290
0.4 | 0.35 | 0.1 | 0.1 | 0.675 | 0.1 | 0.1 | 0 | 0.1 | 0 | 0 | 0 | 0 | 0 | 0 | 0 | 0 | 0 | 98.075 | 20 | 130
0.4 | 0.35 | 0.1 | 0.1 | 0.675 | 0.1 | 0.1 | 0 | 0.1 | 0 | 0 | 0 | 0 | 0 | 0 | 0 | 0 | 0 | 98.075 | 22 | 150
0.4 | 0.35 | 0.1 | 0.1 | 0.675 | 0.1 | 0.1 | 0 | 0.1 | 0 | 0 | 0 | 0 | 0 | 0 | 0 | 0 | 0 | 98.075 | 10 | 150
0.4 | 0.35 | 0.1 | 0.1 | 0.675 | 0.1 | 0.1 | 0 | 0.1 | 0 | 0 | 0 | 0 | 0 | 0 | 0 | 0 | 0 | 98.075 | 12 | 185
0.4 | 0.35 | 0.1 | 0.1 | 0.675 | 0.1 | 0.1 | 0 | 0.1 | 0 | 0 | 0 | 0 | 0 | 0 | 0 | 0 | 0 | 98.075 | 8 | 240
0.4 | 0.35 | 0.1 | 0.1 | 0.675 | 0.1 | 0.1 | 0 | 0.1 | 0 | 0 | 0 | 0 | 0 | 0 | 0 | 0 | 0 | 98.075 | 8 | 230
0.4 | 0.35 | 0.1 | 0.1 | 0.675 | 0.1 | 0.1 | 0 | 0.1 | 0 | 0 | 0 | 0 | 0 | 0 | 0 | 0 | 0 | 98.075 | 10 | 255
0.4 | 0.35 | 0.1 | 0.1 | 0.675 | 0.1 | 0.1 | 0 | 0.1 | 0 | 0 | 0 | 0 | 0 | 0 | 0 | 0 | 0 | 98.075 | 12 | 205
0.4 | 0.15 | 0.2 | 0.05 | 0.675 | 0 | 0.05 | 0 | 0 | 0 | 0 | 0 | 0 | 0 | 0 | 0 | 0 | 0 | 98.475 | 20 | 150
0.4 | 0.15 | 0.2 | 0.05 | 0.675 | 0 | 0.05 | 0 | 0 | 0 | 0 | 0 | 0 | 0 | 0 | 0 | 0 | 0 | 98.475 | 12 | 185
0.4 | 0.15 | 0.2 | 0.05 | 0.675 | 0 | 0.05 | 0 | 0 | 0 | 0 | 0 | 0 | 0 | 0 | 0 | 0 | 0 | 98.475 | 12 | 240
1.35 | 0.5 | 0.275 | 0.7 | 0.85 | 0.1 | 0.25 | 0 | 0.15 | 0 | 0 | 0 | 0 | 0 | 0 | 0 | 0 | 0 | 95.825 | 10 | 380
1 | 0.5 | 0.1 | 0.7 | 0.9 | 0.25 | 0.2 | 0 | 0.1 | 0 | 0 | 0 | 0 | 0 | 0 | 0 | 0 | 0 | 96.25 | 14 | 150
1 | 0.5 | 0.1 | 0.7 | 0.9 | 0.25 | 0.2 | 0 | 0.1 | 0 | 0 | 0 | 0 | 0 | 0 | 0 | 0 | 0 | 96.25 | 12 | 205
1 | 0.5 | 0.1 | 0.7 | 0.9 | 0.25 | 0.2 | 0 | 0.1 | 0 | 0 | 0 | 0 | 0 | 0 | 0 | 0 | 0 | 96.25 | 6 | 310
1 | 0.5 | 0.1 | 0.7 | 0.9 | 0.25 | 0.2 | 0 | 0.1 | 0 | 0 | 0 | 0 | 0 | 0 | 0 | 0 | 0 | 96.25 | 7 | 310
0.3 | 0.35 | 0.2 | 0.3 | 0.75 | 0.2 | 5.75 | 0 | 0.2 | 0.15 | 0 | 0 | 0 | 0 | 0 | 0 | 0 | 0 | 91.8 | 15 | 315
0.35 | 0.4 | 0.1 | 0.45 | 1.4 | 0.13 | 4.5 | 0 | 0.035 | 0.14 | 0 | 0 | 0 | 0 | 0 | 0 | 0 | 0 | 92.495 | 20 | 193
0.35 | 0.4 | 0.1 | 0.45 | 1.4 | 0.13 | 4.5 | 0 | 0.035 | 0.14 | 0 | 0 | 0 | 0 | 0 | 0 | 0 | 0 | 92.495 | 15 | 393
0.35 | 0.4 | 0.1 | 0.45 | 1.4 | 0.13 | 4.5 | 0 | 0.035 | 0.14 | 0 | 0 | 0 | 0 | 0 | 0 | 0 | 0 | 92.495 | 8 | 400
0.35 | 0.4 | 0.2 | 0.275 | 1.2 | 0.225 | 4.5 | 0 | 0.025 | 0.14 | 0 | 0 | 0 | 0 | 0 | 0 | 0 | 0 | 92.685 | 13 | 230
0.35 | 0.4 | 0.2 | 0.275 | 1.2 | 0.225 | 4.5 | 0 | 0.025 | 0.14 | 0 | 0 | 0 | 0 | 0 | 0 | 0 | 0 | 92.685 | 10 | 320
0.35 | 0.4 | 0.2 | 0.275 | 1.2 | 0.225 | 4.5 | 0 | 0.025 | 0.14 | 0 | 0 | 0 | 0 | 0 | 0 | 0 | 0 | 92.685 | 6 | 350
0.35 | 0.4 | 0.2 | 0.275 | 1.2 | 0.225 | 4.5 | 0 | 0.025 | 0.14 | 0 | 0 | 0 | 0 | 0 | 0 | 0 | 0 | 92.685 | 7 | 350
0.25 | 0.4 | 0.25 | 0.1 | 1.5 | 0.05 | 5.5 | 0 | 0.1 | 0.13 | 0 | 0 | 0 | 0 | 0 | 0 | 0 | 0 | 91.72 | 7 | 400
0.1 | 0.12 | 1 | 0.25 | 2.5 | 0.2 | 11.5 | 0 | 0 | 0.19 | 0 | 0 | 0 | 0 | 0 | 0 | 0 | 0 | 84.14 | 5 | 710
0.3 | 0.4 | 0.1 | 0.25 | 2.8 | 0.2 | 4 | 0 | 0.1 | 0 | 0 | 0 | 0 | 0 | 0 | 0 | 0 | 0 | 91.85 | 11 | 410
0.12 | 0.15 | 2.3 | 0.1 | 2.25 | 0.04 | 6.2 | 0 | 0.06 | 0.115 | 0 | 0 | 0 | 0 | 0 | 0 | 0 | 0 | 88.665 | 9 | 500
0.12 | 0.15 | 2.3 | 0.1 | 2.25 | 0.04 | 6.2 | 0 | 0.06 | 0.115 | 0 | 0 | 0 | 0 | 0 | 0 | 0 | 0 | 88.665 | 8 | 510
0.12 | 0.15 | 2.2 | 0.1 | 2.35 | 0.04 | 6.4 | 0 | 0.06 | 0.115 | 0 | 0 | 0 | 0 | 0 | 0 | 0 | 0 | 88.465 | 7 | 598
0.12 | 0.15 | 2.2 | 0.1 | 2.35 | 0.04 | 6.4 | 0 | 0.06 | 0.115 | 0 | 0 | 0 | 0 | 0 | 0 | 0 | 0 | 88.465 | 7 | 586
0.1 | 0.15 | 2.3 | 0.05 | 2.05 | 0.04 | 8 | 0 | 0.06 | 0.165 | 0 | 0 | 0 | 0 | 0 | 0 | 0 | 0 | 87.085 | 9 | 621
0.4 | 0.5 | 1.6 | 0.3 | 2.5 | 0.23 | 5.6 | 0 | 0.2 | 0 | 0 | 0 | 0 | 0 | 0 | 0 | 0 | 0 | 88.67 | 10 | 275
0.4 | 0.5 | 1.6 | 0.3 | 2.5 | 0.23 | 5.6 | 0 | 0.2 | 0 | 0 | 0 | 0 | 0 | 0 | 0 | 0 | 0 | 88.67 | 6 | 525
0.4 | 0.5 | 1.6 | 0.3 | 2.5 | 0.23 | 5.6 | 0 | 0.2 | 0 | 0 | 0 | 0 | 0 | 0 | 0 | 0 | 0 | 88.67 | 6 | 525
0.4 | 0.5 | 1.6 | 0.3 | 2.5 | 0.23 | 5.6 | 0 | 0.2 | 0 | 0 | 0 | 0 | 0 | 0 | 0 | 0 | 0 | 88.67 | 7 | 545
0.4 | 0.5 | 1.6 | 0.3 | 2.5 | 0.23 | 5.6 | 0 | 0.2 | 0 | 0 | 0 | 0 | 0 | 0 | 0 | 0 | 0 | 88.67 | 7 | 460
0.4 | 0.5 | 1.6 | 0.3 | 2.5 | 0.23 | 5.6 | 0 | 0.2 | 0 | 0 | 0 | 0 | 0 | 0 | 0 | 0 | 0 | 88.67 | 7 | 460
0.4 | 0.5 | 1.6 | 0.3 | 2.5 | 0.23 | 5.6 | 0 | 0.2 | 0 | 0 | 0 | 0 | 0 | 0 | 0 | 0 | 0 | 88.67 | 7 | 500
0.15 | 0.2 | 1.6 | 0.1 | 2.5 | 0.23 | 5.6 | 0 | 0.1 | 0 | 0 | 0 | 0 | 0 | 0 | 0 | 0 | 0 | 89.52 | 7 | 525
0.1 | 0.12 | 1.55 | 0.06 | 2.25 | 0.215 | 5.7 | 0 | 0.06 | 0 | 0 | 0 | 0 | 0 | 0 | 0 | 0 | 0 | 89.945 | 10 | 250
0.1 | 0.12 | 1.55 | 0.06 | 2.25 | 0.215 | 5.7 | 0 | 0.06 | 0 | 0 | 0 | 0 | 0 | 0 | 0 | 0 | 0 | 89.945 | 10 | 490
0.1 | 0.12 | 1.55 | 0.06 | 2.25 | 0.215 | 5.7 | 0 | 0.06 | 0 | 0 | 0 | 0 | 0 | 0 | 0 | 0 | 0 | 89.945 | 9 | 490
0.1 | 0.12 | 1.55 | 0.06 | 2.25 | 0.215 | 5.7 | 0 | 0.06 | 0 | 0 | 0 | 0 | 0 | 0 | 0 | 0 | 0 | 89.945 | 9 | 490
0.4 | 0.5 | 2 | 0.3 | 2.75 | 0.23 | 6.8 | 0 | 0.2 | 0 | 0 | 0 | 0 | 0 | 0 | 0 | 0 | 0 | 86.82 | 15 | 230
0.4 | 0.5 | 2 | 0.3 | 2.75 | 0.23 | 6.8 | 0 | 0.2 | 0 | 0 | 0 | 0 | 0 | 0 | 0 | 0 | 0 | 86.82 | 10 | 605
0.4 | 0.5 | 2 | 0.3 | 2.75 | 0.23 | 6.8 | 0 | 0.2 | 0 | 0 | 0 | 0 | 0 | 0 | 0 | 0 | 0 | 86.82 | 10 | 605
0.06 | 0.08 | 1.65 | 0.04 | 1.5 | 0.04 | 7.5 | 0 | 0.06 | 0.115 | 0 | 0 | 0 | 0 | 0 | 0 | 0 | 0 | 88.955 | 9 | 496
0.7 | 0.65 | 4.3 | 0.6 | 0.6 | 0 | 0.3 | 0 | 0.15 | 0 | 0 | 0.05 | 0 | 0 | 0 | 0 | 0 | 0 | 92.65 | 15 | 355
0.7 | 0.65 | 4.3 | 0.6 | 0.6 | 0 | 0.3 | 0 | 0.15 | 0 | 0 | 0.05 | 0 | 0 | 0 | 0 | 0 | 0 | 92.65 | 15 | 380
0.5 | 0.45 | 4.35 | 0.6 | 1.5 | 0 | 0.3 | 0 | 0.15 | 0 | 0 | 0.05 | 0 | 0 | 0 | 0 | 0 | 0 | 92.1 | 14 | 215
0.5 | 0.45 | 4.35 | 0.6 | 1.5 | 0 | 0.3 | 0 | 0.15 | 0 | 0 | 0.05 | 0 | 0 | 0 | 0 | 0 | 0 | 92.1 | 15 | 390
0.5 | 0.45 | 4.35 | 0.6 | 1.5 | 0 | 0.3 | 0 | 0.15 | 0 | 0 | 0.05 | 0 | 0 | 0 | 0 | 0 | 0 | 92.1 | 12 | 425
0.5 | 0.45 | 4.35 | 0.6 | 1.5 | 0 | 0.3 | 0 | 0.15 | 0 | 0 | 0.05 | 0 | 0 | 0 | 0 | 0 | 0 | 92.1 | 12 | 440
0.5 | 0.45 | 4.35 | 0.6 | 1.5 | 0 | 0.3 | 0 | 0.15 | 0 | 0 | 0.05 | 0 | 0 | 0 | 0 | 0 | 0 | 92.1 | 12 | 425
0.9 | 0.7 | 4.35 | 0.7 | 0.6 | 0 | 0.3 | 0 | 0.15 | 0 | 0 | 0.1 | 0 | 0 | 0 | 0 | 0 | 0 | 92.2 | 10 | 245
0.9 | 0.7 | 4.35 | 0.7 | 0.6 | 0 | 0.3 | 0 | 0.15 | 0 | 0 | 0.1 | 0 | 0 | 0 | 0 | 0 | 0 | 92.2 | 7 | 390
0.9 | 0.7 | 4.35 | 0.7 | 0.6 | 0 | 0.3 | 0 | 0.15 | 0 | 0 | 0.1 | 0 | 0 | 0 | 0 | 0 | 0 | 92.2 | 5 | 430
0.9 | 0.7 | 4.35 | 0.7 | 0.6 | 0 | 0.3 | 0 | 0.15 | 0 | 0 | 0.1 | 0 | 0 | 0 | 0 | 0 | 0 | 92.2 | 5 | 430
0.25 | 0.3 | 6.3 | 0.3 | 0.05 | 0 | 0 | 0.1 | 0.14 | 0.175 | 0 | 0 | 0 | 0 | 0 | 0 | 0 | 0 | 92.385 | 10 | 430
0.95 | 0.65 | 2.2 | 0.6 | 0.6 | 0 | 0.3 | 0 | 0.15 | 0 | 0 | 0.1 | 0 | 0 | 0 | 0 | 0 | 0 | 94.45 | 10 | 380
0.35 | 1.2 | 2.2 | 0.2 | 1.6 | 0 | 0.3 | 0 | 0.06 | 0 | 0 | 1.2 | 0 | 0 | 0 | 0 | 0 | 0 | 92.89 | 4 | 375
0.85 | 1.3 | 2.2 | 0.2 | 1.6 | 0 | 0.3 | 0 | 0.15 | 0 | 0 | 1.2 | 0 | 0 | 0 | 0 | 0 | 0 | 92.2 | 3 | 355
0.65 | 0.35 | 0.35 | 0.35 | 0.6 | 0.15 | 0.25 | 0 | 0 | 0 | 0 | 0 | 0 | 0 | 0 | 0 | 0 | 0 | 97.3 | 15 | 160
0.65 | 0.35 | 0.35 | 0.35 | 0.6 | 0.15 | 0.25 | 0 | 0 | 0 | 0 | 0 | 0 | 0 | 0 | 0 | 0 | 0 | 97.3 | 8 | 245
0.85 | 0.5 | 0.4 | 0.25 | 0.675 | 0 | 0.2 | 0 | 0.15 | 0 | 0 | 0 | 0 | 0 | 0 | 0 | 0 | 0 | 96.975 | 21 | 145
0.85 | 0.5 | 0.4 | 0.25 | 0.675 | 0 | 0.2 | 0 | 0.15 | 0 | 0 | 0 | 0 | 0 | 0 | 0 | 0 | 0 | 96.975 | 11 | 295
0.85 | 0.5 | 0.4 | 0.25 | 0.675 | 0 | 0.2 | 0 | 0.15 | 0 | 0 | 0 | 0 | 0 | 0 | 0 | 0 | 0 | 96.975 | 17 | 175
0.85 | 0.5 | 0.4 | 0.25 | 0.675 | 0 | 0.2 | 0 | 0.15 | 0 | 0 | 0 | 0 | 0 | 0 | 0 | 0 | 0 | 96.975 | 21 | 195
0.85 | 0.5 | 0.4 | 0.25 | 0.675 | 0 | 0.2 | 0 | 0.15 | 0 | 0 | 0 | 0 | 0 | 0 | 0 | 0 | 0 | 96.975 | 11 | 295
0.5 | 0.5 | 1.7 | 0.4 | 2.3 | 0.175 | 6 | 0 | 0.1 | 0 | 0 | 0 | 0 | 0 | 0 | 0 | 0 | 0 | 88.325 | 7 | 490
0.5 | 0.5 | 1.7 | 0.4 | 2.3 | 0.175 | 6 | 0 | 0.1 | 0 | 0 | 0 | 0 | 0 | 0 | 0 | 0 | 0 | 88.325 | 7 | 480
0.3 | 0.35 | 0.2 | 0.45 | 1.5 | 0.3 | 4.5 | 0.1 | 0.2 | 0.25 | 0 | 0 | 0 | 0 | 0 | 0 | 0 | 0 | 91.85 | 11 | 315
0.3 | 0.35 | 0.2 | 0.45 | 1.5 | 0.3 | 4.5 | 0.1 | 0.2 | 0.25 | 0 | 0 | 0 | 0 | 0 | 0 | 0 | 0 | 91.85 | 10 | 325
0.3 | 0.35 | 0.2 | 0.45 | 1.5 | 0.3 | 4.5 | 0.1 | 0.2 | 0.25 | 0 | 0 | 0 | 0 | 0 | 0 | 0 | 0 | 91.85 | 10 | 335
0.5 | 0.5 | 1.6 | 0.15 | 2.5 | 0.23 | 5.6 | 0 | 0.1 | 0 | 0 | 0 | 0 | 0 | 0 | 0 | 0 | 0 | 88.82 | 7 | 490
0.5 | 0.5 | 1.6 | 0.15 | 2.5 | 0.23 | 5.6 | 0 | 0.1 | 0 | 0 | 0 | 0 | 0 | 0 | 0 | 0 | 0 | 88.82 | 7 | 480
0.5 | 0.5 | 0.75 | 0.25 | 2.7 | 0.2 | 4.9 | 0 | 0.1 | 0 | 0 | 0 | 0.0075 | 0 | 0 | 0 | 0 | 0 | 90.0925 | 6 | 470
0.5 | 0.5 | 0.75 | 0.25 | 2.7 | 0.2 | 4.9 | 0 | 0.1 | 0 | 0 | 0 | 0.0075 | 0 | 0 | 0 | 0 | 0 | 90.0925 | 6 | 470
0.25 | 0.3 | 0.125 | 0.35 | 2.4 | 0.2 | 4.4 | 0 | 0.115 | 0.1 | 0 | 0 | 0 | 0 | 0 | 0 | 0 | 0 | 91.76 | 7 | 410
0.05 | 0.08 | 1.6 | 0.1 | 1.6 | 0.05 | 7.6 | 0 | 0.05 | 0.12 | 0 | 0 | 0 | 0 | 0 | 0 | 0 | 0 | 88.75 | 9 | 496
0.65 | 0 | 0.9 | 0 | 0.38 | 0 | 0 | 0.05 | 0 | 0 | 0 | 0 | 0 | 0 | 0 | 0 | 0 | 0 | 98.02 | 28 | 250
0 | 0 | 1 | 0.25 | 0.4 | 0 | 0 | 0 | 0 | 0 | 0 | 0 | 0 | 0 | 0 | 0 | 0 | 0 | 98.35 | 25 | 240
0 | 0 | 5.5 | 0 | 0 | 0 | 0 | 0 | 0 | 0 | 0 | 0 | 0 | 0 | 0 | 0 | 0.4 | 0.4 | 93.7 | 13 | 380
0 | 0 | 5.5 | 0 | 0 | 0 | 0 | 0 | 0 | 0 | 0 | 0 | 0 | 0 | 0 | 0 | 0 | 0 | 94.5 | 10 | 405
0.8 | 0 | 4.4 | 0.8 | 0.5 | 0 | 0 | 0 | 0 | 0 | 0 | 0 | 0 | 0 | 0 | 0 | 0 | 0 | 93.5 | 16 | 185
0.8 | 0 | 4.4 | 0.8 | 0.5 | 0 | 0 | 0 | 0 | 0 | 0 | 0 | 0 | 0 | 0 | 0 | 0 | 0 | 93.5 | 18 | 425
0.8 | 0 | 4.4 | 0.8 | 0.5 | 0 | 0 | 0 | 0 | 0 | 0 | 0 | 0 | 0 | 0 | 0 | 0 | 0 | 93.5 | 11 | 485
0.5 | 0 | 4 | 0.7 | 0.6 | 0 | 0 | 0 | 0 | 0 | 0 | 0 | 0 | 0 | 0 | 0 | 0 | 0 | 94.2 | 20 | 180
0.5 | 0 | 4 | 0.7 | 0.6 | 0 | 0 | 0 | 0 | 0 | 0 | 0 | 0 | 0 | 0 | 0 | 0 | 0 | 94.2 | 20 | 425
0 | 0 | 4.4 | 0.6 | 1.5 | 0 | 0 | 0 | 0 | 0 | 0 | 0 | 0 | 0 | 0 | 0 | 0 | 0 | 93.5 | 20 | 185
0 | 0 | 4.4 | 0.6 | 1.5 | 0 | 0 | 0 | 0 | 0 | 0 | 0 | 0 | 0 | 0 | 0 | 0 | 0 | 93.5 | 18 | 485
0 | 0 | 4.4 | 0.6 | 1.5 | 0 | 0 | 0 | 0 | 0 | 0 | 0 | 0 | 0 | 0 | 0 | 0 | 0 | 93.5 | 20 | 472
0 | 0 | 4.4 | 0.6 | 1.5 | 0 | 0 | 0 | 0 | 0 | 0 | 0 | 0 | 0 | 0 | 0 | 0 | 0 | 93.5 | 13 | 495
0.8 | 0 | 4.4 | 0.8 | 0 | 0 | 0 | 0 | 0 | 0 | 0 | 0 | 0 | 0 | 0 | 0 | 0 | 0 | 94 | 17 | 400
0 | 0 | 2.6 | 0.25 | 0.45 | 0 | 0 | 0 | 0 | 0 | 0 | 0 | 0 | 0 | 0 | 0 | 0 | 0 | 96.7 | 24 | 340
0 | 0 | 2.6 | 0 | 0.35 | 0 | 0 | 0 | 0 | 0 | 0 | 0 | 0 | 0 | 0 | 0 | 0 | 0 | 97.05 | 24 | 295
0 | 0 | 4.4 | 0.6 | 1.5 | 0 | 0 | 0 | 0 | 0 | 0 | 0 | 0 | 0 | 0 | 0 | 0 | 0 | 93.5 | 8 | 485
0 | 0 | 4 | 0 | 0.5 | 0 | 0 | 0 | 0 | 0 | 0 | 0 | 0 | 0 | 0 | 0 | 0 | 0 | 95.5 | 17 | 360
0 | 0 | 4 | 0 | 0.5 | 0 | 0 | 0 | 0 | 0 | 0 | 0 | 0 | 0 | 0 | 0 | 0 | 0 | 95.5 | 10 | 455
0 | 0 | 6.3 | 0.3 | 0 | 0 | 0 | 0.1 | 0.06 | 0.18 | 0 | 0 | 0 | 0 | 0 | 0 | 0 | 0 | 93.06 | 18 | 170
0 | 0 | 6.3 | 0.3 | 0 | 0 | 0 | 0.1 | 0.06 | 0.18 | 0 | 0 | 0 | 0 | 0 | 0 | 0 | 0 | 93.06 | 10 | 415
0 | 0 | 6.3 | 0.3 | 0 | 0 | 0 | 0.1 | 0.06 | 0.18 | 0 | 0 | 0 | 0 | 0 | 0 | 0 | 0 | 93.06 | 10 | 455
0 | 0 | 6.3 | 0.3 | 0 | 0 | 0 | 0.1 | 0.06 | 0.18 | 0 | 0 | 0 | 0 | 0 | 0 | 0 | 0 | 93.06 | 10 | 475
0.18 | 1.1 | 2.3 | 0 | 1.6 | 0 | 0 | 0 | 0.07 | 0 | 0 | 1 | 0 | 0 | 0 | 0 | 0 | 0 | 93.75 | 10 | 440
0 | 0 | 0 | 0 | 0 | 0 | 0 | 0 | 0 | 0 | 0 | 0 | 0 | 0 | 0 | 0 | 0 | 0 | 100 | 25 | 220
0.6 | 0 | 0.28 | 0 | 1 | 0.2 | 0 | 0 | 0 | 0 | 0 | 0 | 0 | 0 | 0 | 0 | 0 | 0 | 97.92 | 25 | 125
0.6 | 0 | 0.28 | 0 | 1 | 0.2 | 0 | 0 | 0 | 0 | 0 | 0 | 0 | 0 | 0 | 0 | 0 | 0 | 97.92 | 22 | 240
0.6 | 0 | 0.28 | 0 | 1 | 0.2 | 0 | 0 | 0 | 0 | 0 | 0 | 0 | 0 | 0 | 0 | 0 | 0 | 97.92 | 12 | 310
0.4 | 0 | 0 | 0 | 0.7 | 0 | 0 | 0 | 0 | 0 | 0 | 0 | 0 | 0 | 0 | 0 | 0 | 0 | 98.9 | 22 | 170
0.4 | 0 | 0 | 0 | 0.7 | 0 | 0 | 0 | 0 | 0 | 0 | 0 | 0 | 0 | 0 | 0 | 0 | 0 | 98.9 | 12 | 185
0.4 | 0 | 0 | 0 | 0.7 | 0 | 0 | 0 | 0 | 0 | 0 | 0 | 0 | 0 | 0 | 0 | 0 | 0 | 98.9 | 12 | 240
0.4 | 0 | 0 | 0 | 0.7 | 0 | 0 | 0 | 0 | 0 | 0 | 0 | 0 | 0 | 0 | 0 | 0 | 0 | 98.9 | 9 | 255
1.4 | 0 | 1 | 0.8 | 1.1 | 0 | 0 | 0 | 0 | 0 | 0 | 0 | 0 | 0 | 0 | 0 | 0 | 0 | 95.7 | 16 | 150
1.4 | 0 | 1 | 0.8 | 1.1 | 0 | 0 | 0 | 0 | 0 | 0 | 0 | 0 | 0 | 0 | 0 | 0 | 0 | 95.7 | 16 | 360
1.4 | 0 | 1 | 0.8 | 1.1 | 0 | 0 | 0 | 0 | 0 | 0 | 0 | 0 | 0 | 0 | 0 | 0 | 0 | 95.7 | 10 | 395
1.4 | 0 | 0.28 | 0.7 | 0.8 | 0 | 0 | 0 | 0 | 0 | 0 | 0 | 0 | 0 | 0 | 0 | 0 | 0 | 96.82 | 10 | 380
0.5 | 0 | 0 | 0 | 0.6 | 0 | 0 | 0 | 0 | 0 | 0 | 0 | 0 | 0 | 0 | 0 | 0 | 0 | 98.9 | 15 | 220
0.85 | 0 | 0.7 | 0.28 | 0.75 | 0 | 0 | 0 | 0 | 0 | 0 | 0 | 0 | 0 | 0 | 0 | 0 | 0 | 97.42 | 26 | 280
0.85 | 0 | 0.7 | 0.28 | 0.75 | 0 | 0 | 0 | 0 | 0 | 0 | 0 | 0 | 0 | 0 | 0 | 0 | 0 | 97.42 | 26 | 270
0.6 | 0 | 0.28 | 0 | 1 | 0.09 | 0 | 0 | 0 | 0 | 0 | 0 | 0 | 0 | 0 | 0 | 0.55 | 0.55 | 96.93 | 9 | 400
1 | 0 | 0 | 0.6 | 0.6 | 0 | 0 | 0 | 0 | 0 | 0 | 0 | 0 | 0 | 0 | 0 | 0 | 0 | 97.8 | 20 | 250
1 | 0 | 0 | 0.6 | 0.6 | 0 | 0 | 0 | 0 | 0 | 0 | 0 | 0 | 0 | 0 | 0 | 0 | 0 | 97.8 | 14 | 310
0 | 0 | 1.6 | 0 | 2.4 | 0.16 | 7.7 | 0 | 0 | 0 | 0 | 0 | 0 | 0 | 0 | 0 | 0 | 0 | 88.14 | 10 | 515
0 | 0 | 1.6 | 0 | 2.4 | 0.16 | 7.7 | 0 | 0 | 0 | 0 | 0 | 0 | 0 | 0 | 0 | 0 | 0 | 88.14 | 9 | 515
0 | 0 | 2.3 | 0 | 2.2 | 0 | 6.2 | 0 | 0 | 0.12 | 0 | 0 | 0 | 0 | 0 | 0 | 0 | 0 | 89.18 | 11 | 495
0 | 0 | 2.3 | 0 | 2.2 | 0 | 6.2 | 0 | 0 | 0.12 | 0 | 0 | 0 | 0 | 0 | 0 | 0 | 0 | 89.18 | 10 | 525
0 | 0 | 2.3 | 0 | 2.2 | 0 | 6.2 | 0 | 0 | 0.12 | 0 | 0 | 0 | 0 | 0 | 0 | 0 | 0 | 89.18 | 10 | 550
0 | 0 | 1.6 | 0 | 2.5 | 0.23 | 5.6 | 0 | 0 | 0 | 0 | 0 | 0 | 0 | 0 | 0 | 0 | 0 | 90.07 | 19 | 230
0 | 0 | 1.6 | 0 | 2.5 | 0.23 | 5.6 | 0 | 0 | 0 | 0 | 0 | 0 | 0 | 0 | 0 | 0 | 0 | 90.07 | 11 | 570
0 | 0 | 1.6 | 0 | 2.5 | 0.23 | 5.6 | 0 | 0 | 0 | 0 | 0 | 0 | 0 | 0 | 0 | 0 | 0 | 90.07 | 10 | 525
0 | 0 | 2 | 0 | 2.8 | 0.23 | 6.8 | 0 | 0 | 0 | 0 | 0 | 0 | 0 | 0 | 0 | 0 | 0 | 88.17 | 15 | 230
0 | 0 | 2 | 0 | 2.8 | 0.23 | 6.8 | 0 | 0 | 0 | 0 | 0 | 0 | 0 | 0 | 0 | 0 | 0 | 88.17 | 10 | 605
0 | 0 | 2 | 0 | 2.8 | 0.23 | 6.8 | 0 | 0 | 0 | 0 | 0 | 0 | 0 | 0 | 0 | 0 | 0 | 88.17 | 11 | 570
0 | 0 | 1.6 | 0 | 2.2 | 0.22 | 5.7 | 0 | 0 | 0 | 0 | 0 | 0 | 0 | 0 | 0 | 0 | 0 | 90.28 | 11 | 565
0 | 0 | 1.6 | 0 | 2.2 | 0.22 | 5.7 | 0 | 0 | 0 | 0 | 0 | 0 | 0 | 0 | 0 | 0 | 0 | 90.28 | 13 | 585
0 | 0 | 1.6 | 0 | 2.2 | 0.22 | 5.7 | 0 | 0 | 0 | 0 | 0 | 0 | 0 | 0 | 0 | 0 | 0 | 90.28 | 13 | 495
0 | 0 | 1.6 | 0 | 2.2 | 0.22 | 5.7 | 0 | 0 | 0 | 0 | 0 | 0 | 0 | 0 | 0 | 0 | 0 | 90.28 | 12 | 515
0 | 0 | 1.6 | 0 | 2.2 | 0.22 | 5.7 | 0 | 0 | 0 | 0 | 0 | 0 | 0 | 0 | 0 | 0 | 0 | 90.28 | 12 | 530
0 | 0 | 4.6 | 0.35 | 0.35 | 0 | 0 | 0 | 2.5 | 0 | 0 | 0 | 0 | 0 | 0.7 | 0 | 0 | 0 | 91.5 | 8 | 450
0 | 0 | 4.6 | 0.35 | 0.35 | 0 | 0 | 0 | 2.5 | 0 | 0 | 0 | 0 | 0 | 0.7 | 0 | 0 | 0 | 91.5 | 6 | 470
0 | 0 | 4.6 | 0.35 | 0.35 | 0 | 0 | 0 | 2.5 | 0 | 0 | 0 | 0 | 0 | 0.7 | 0 | 0 | 0 | 91.5 | 17 | 415
0 | 0 | 4.6 | 0 | 0.25 | 0 | 0 | 0 | 0 | 0 | 0 | 0 | 0 | 0 | 0 | 0 | 0 | 0 | 95.15 | 6 | 310
0 | 0 | 4.6 | 0.35 | 0.25 | 0 | 0 | 0 | 0.22 | 0 | 0 | 0 | 0 | 0 | 0 | 0 | 0 | 0 | 94.58 | 7 | 350
3 | 0 | 4 | 0 | 0 | 0 | 0 | 0 | 0 | 0 | 0 | 0 | 0 | 0 | 0 | 0 | 0 | 0 | 93 | 3 | 145
2 | 1.2 | 7 | 0 | 0 | 0 | 2.5 | 0 | 0 | 0 | 0 | 0 | 0 | 0 | 0 | 0 | 0 | 0 | 87.3 | 2 | 165
0 | 0 | 10 | 0 | 0.25 | 0 | 0 | 0 | 0 | 0 | 0 | 0 | 0 | 0 | 0 | 0 | 0 | 0 | 89.75 | 1 | 185
0 | 0 | 10 | 0 | 0.25 | 0 | 0 | 0 | 0 | 0 | 0 | 0 | 0 | 0 | 0 | 0 | 0 | 0 | 89.75 | 0.5 | 285
0 | 0 | 5 | 0.35 | 0 | 0 | 0 | 0.1 | 0 | 0.18 | 0 | 0 | 0 | 0 | 0 | 0 | 0 | 0 | 94.37 | 10 | 380
0 | 0 | 8 | 0.5 | 6 | 0 | 0 | 0 | 0 | 0 | 0 | 0.5 | 0 | 0 | 0 | 0 | 0 | 0 | 85 | 1 | 235
0 | 0 | 4 | 0 | 1.5 | 0 | 0 | 0 | 0 | 0 | 0 | 2 | 0 | 0 | 0 | 0 | 0 | 0 | 92.5 | 1 | 145
0 | 0 | 4 | 0 | 1.5 | 0 | 0 | 0 | 0 | 0 | 0 | 2 | 0 | 0 | 0 | 0 | 0 | 0 | 92.5 | 1 | 185
0 | 0 | 4 | 0 | 1.5 | 0 | 0 | 0 | 0 | 0 | 0 | 2 | 0 | 0 | 0 | 0 | 0 | 0 | 92.5 | 1 | 220
0 | 0 | 4 | 0 | 1.5 | 0 | 0 | 0 | 0 | 0 | 0 | 2 | 0 | 0 | 0 | 0 | 0 | 0 | 92.5 | 2 | 205
0 | 0 | 4.1 | 0 | 1.4 | 0.2 | 0 | 0 | 0.14 | 0 | 0 | 2 | 0 | 0 | 0 | 0 | 0 | 0 | 92.16 | 2 | 215
1.1 | 0 | 4.5 | 0 | 0 | 0 | 0 | 0 | 0 | 0 | 0 | 0 | 0 | 0 | 0 | 0 | 0 | 0 | 94.4 | 9 | 220
1.1 | 0 | 4.5 | 0 | 0 | 0 | 0 | 0 | 0 | 0 | 0 | 0 | 0 | 0 | 0 | 0 | 0 | 0 | 94.4 | 5 | 250
1.1 | 0 | 4.5 | 0 | 0 | 0 | 0 | 0 | 0 | 0 | 0 | 0 | 0 | 0 | 0 | 0 | 0 | 0 | 94.4 | 2 | 285
1.1 | 0 | 4.5 | 0 | 0 | 0 | 0 | 0 | 0 | 0 | 0 | 0 | 0 | 0 | 0 | 0 | 0 | 0 | 94.4 | 3 | 200
0 | 0 | 0 | 0.5 | 2.1 | 0.3 | 4.2 | 0 | 0 | 0 | 0 | 0 | 0 | 0 | 0 | 0 | 0 | 0 | 92.9 | 2 | 230
0 | 0 | 0 | 0.5 | 2.1 | 0.3 | 4.2 | 0 | 0 | 0 | 0 | 0 | 0 | 0 | 0 | 0 | 0 | 0 | 92.9 | 1 | 255
0 | 0 | 0.5 | 0 | 0.7 | 0 | 6.5 | 0 | 0 | 0 | 0 | 0 | 0 | 0 | 0 | 0 | 0 | 0 | 92.3 | 4 | 235
0 | 0 | 0.5 | 0 | 0.7 | 0 | 6.5 | 0 | 0 | 0 | 0 | 0 | 0 | 0 | 0 | 0 | 0 | 0 | 92.3 | 2 | 220
0 | 0 | 0 | 0 | 0.58 | 0.5 | 6 | 0 | 0.2 | 0 | 0 | 0 | 0 | 0 | 0 | 0 | 0 | 0 | 92.72 | 4 | 235
0 | 0 | 0 | 0 | 0.58 | 0.5 | 6 | 0 | 0.2 | 0 | 0 | 0 | 0 | 0 | 0 | 0 | 0 | 0 | 92.72 | 4 | 235
0 | 0 | 0.7 | 0 | 0.35 | 0 | 7.5 | 0 | 0 | 0 | 0 | 0 | 0 | 0 | 0 | 0 | 0 | 0 | 91.45 | 3 | 220
0 | 0 | 0.7 | 0 | 0.35 | 0 | 7.5 | 0 | 0 | 0 | 0 | 0 | 0 | 0 | 0 | 0 | 0 | 0 | 91.45 | 3 | 220
0 | 0 | 0 | 0 | 0.6 | 0.4 | 7 | 0 | 0.15 | 0 | 0 | 0 | 0 | 0 | 0 | 0 | 0 | 0 | 91.85 | 3 | 220
0 | 0 | 0 | 0 | 0.6 | 0.4 | 7 | 0 | 0.15 | 0 | 0 | 0 | 0 | 0 | 0 | 0 | 0 | 0 | 91.85 | 2 | 250
0 | 0 | 0 | 0 | 0.6 | 0.4 | 7 | 0 | 0.15 | 0 | 0 | 0 | 0 | 0 | 0 | 0 | 0 | 0 | 91.85 | 2 | 250
0 | 0 | 0 | 0 | 0.6 | 0.4 | 7 | 0 | 0.15 | 0 | 0 | 0 | 0 | 0 | 0 | 0 | 0 | 0 | 91.85 | 5 | 290
0 | 0 | 0 | 0 | 0.6 | 0.4 | 7 | 0 | 0.15 | 0 | 0 | 0 | 0 | 0 | 0 | 0 | 0 | 0 | 91.85 | 2 | 330
0 | 0.09 | 4.45 | 0.55 | 1.48 | 0 | 0 | 0 | 0 | 0.15 | 0 | 0.06 | 0 | 0 | 0 | 0 | 0 | 0 | 93.18 | 16.2 | 540
0.06 | 0.06 | 3.92 | 0.57 | 1.42 | 0 | 0 | 0 | 0 | 0.14 | 0 | 0 | 0 | 0 | 0 | 0 | 0 | 0 | 93.83 | 23.3 | 538
0 | 0 | 5.6 | 0 | 0.94 | 0 | 0 | 0 | 0 | 0 | 0 | 0 | 0 | 0 | 1.23 | 0 | 0 | 0 | 92.23 | 8.4 | 533
0 | 0 | 5.61 | 0.29 | 0.35 | 0 | 0 | 0 | 0.06 | 0.13 | 0 | 0 | 0 | 0 | 0 | 0 | 0 | 0 | 93.56 | 11.8 | 533
0 | 0 | 6 | 0.3 | 0.6 | 0 | 0 | 0 | 0.05 | 0 | 0 | 0 | 0 | 0 | 0.17 | 0 | 0 | 0 | 92.88 | 11.1 | 532
0.23 | 0.19 | 4.3 | 0.76 | 1.4 | 0 | 0 | 0 | 0 | 0 | 0 | 0 | 0 | 0 | 0 | 0 | 0 | 0 | 93.11 | 13 | 528
0.64 | 0.12 | 4.41 | 0.52 | 0.69 | 0 | 0 | 0 | 0 | 0 | 0 | 0 | 0 | 0 | 0 | 0 | 0 | 0 | 93.62 | 14 | 525
0 | 0 | 6.46 | 0.24 | 0.67 | 0 | 0 | 0 | 0.04 | 0.13 | 0 | 0 | 0 | 0 | 0.88 | 0 | 0 | 0 | 91.53 | 7.2 | 525
0.05 | 0.1 | 5.6 | 0.3 | 0.56 | 0 | 0 | 0 | 0.08 | 0.2 | 0 | 0 | 0 | 0 | 0.4 | 0 | 0 | 0 | 92.71 | 17.4 | 516
0 | 0 | 5.3 | 0.38 | 0.79 | 0 | 0 | 0 | 0 | 0.2 | 0 | 0 | 0 | 0 | 0.61 | 0 | 0 | 0 | 92.72 | 9.5 | 516
0 | 0.3 | 4.23 | 0.62 | 1.42 | 0 | 0 | 0 | 0 | 0.15 | 0 | 0.27 | 0 | 0 | 0 | 0 | 0 | 0 | 92.97 | 19.8 | 513
0 | 0 | 5.06 | 0.6 | 0.9 | 0 | 0 | 0 | 0 | 0.11 | 0 | 0 | 0 | 0 | 0.6 | 0 | 0 | 0 | 92.7 | 12.3 | 511
0 | 0.06 | 6 | 0.2 | 0.29 | 0 | 0 | 0 | 0.06 | 0.17 | 0 | 0 | 0 | 0 | 0 | 0 | 0 | 0 | 93.21 | 11.5 | 510
0 | 0 | 5.58 | 0.37 | 0.33 | 0 | 0 | 0 | 0.05 | 0.16 | 0 | 0 | 0 | 0 | 0 | 0 | 0 | 0 | 93.51 | 9.6 | 510
0 | 0 | 4.18 | 0.6 | 1.8 | 0 | 0 | 0 | 0 | 0.26 | 0 | 0.24 | 0 | 0 | 0 | 0 | 0 | 0 | 92.54 | 7.5 | 509
0.05 | 0.1 | 4.8 | 0.3 | 0.6 | 0 | 0 | 0 | 0.08 | 0.2 | 0 | 0 | 0 | 0 | 0.4 | 0 | 0 | 0 | 93.47 | 13.3 | 508
0 | 0.08 | 5.9 | 0.21 | 0.28 | 0 | 0 | 0 | 0.05 | 0.19 | 0 | 0 | 0 | 0 | 0 | 0 | 0 | 0 | 93.26 | 11.2 | 507
0.06 | 0.06 | 4.05 | 0.56 | 1.36 | 0 | 0 | 0 | 0 | 0.14 | 0 | 0 | 0 | 0 | 0 | 0 | 0 | 0 | 93.77 | 19.7 | 506
0.06 | 0 | 5.5 | 0.32 | 1.15 | 0 | 0 | 0 | 0.06 | 0.17 | 0 | 0 | 0 | 0 | 0.32 | 0 | 0 | 0 | 92.39 | 8.4 | 506
0 | 0 | 6.62 | 0.32 | 0.63 | 0 | 0 | 0 | 0.06 | 0.14 | 0 | 0 | 0 | 0 | 0.5 | 0 | 0 | 0 | 91.68 | 8.5 | 503
0 | 0 | 6.62 | 0.32 | 0.63 | 0 | 0 | 0 | 0.06 | 0.14 | 0 | 0 | 0 | 0 | 0.5 | 0 | 0 | 0 | 91.68 | 8.5 | 503
0.1 | 0.22 | 4.97 | 0.86 | 1.65 | 0 | 0 | 0 | 0 | 0 | 0 | 0 | 0 | 0 | 0 | 0 | 0 | 0 | 92.21 | 8.4 | 502
0 | 0 | 6.45 | 0.29 | 0.65 | 0 | 0 | 0 | 0.09 | 0.14 | 0 | 0 | 0 | 0 | 0.46 | 0 | 0 | 0 | 91.87 | 9.3 | 502
0.2 | 0.3 | 4.38 | 0.64 | 1.51 | 0 | 0.25 | 0 | 0.15 | 0 | 0 | 0 | 0 | 0 | 0 | 0 | 0 | 0 | 92.57 | 11.4 | 501
0 | 0 | 6.45 | 0.29 | 0.65 | 0 | 0 | 0 | 0.09 | 0.14 | 0 | 0 | 0 | 0 | 0.46 | 0 | 0 | 0 | 91.87 | 11.3 | 501
0 | 0.1 | 6.1 | 0.22 | 0.31 | 0 | 0 | 0 | 0.07 | 0.18 | 0 | 0 | 0 | 0 | 0 | 0 | 0 | 0 | 92.98 | 11 | 500
0.06 | 0 | 5.54 | 0.3 | 0.7 | 0 | 0 | 0 | 0.05 | 0.16 | 0 | 0 | 0 | 0 | 0.34 | 0 | 0 | 0 | 92.82 | 7 | 499
0.05 | 0.1 | 6.3 | 0.3 | 0.48 | 0 | 0 | 0 | 0.08 | 0.2 | 0 | 0 | 0 | 0 | 0.4 | 0 | 0 | 0 | 92.09 | 16.9 | 498
0 | 0 | 5.93 | 0.3 | 0.21 | 0.2 | 0 | 0 | 0.07 | 0.23 | 0 | 0 | 0 | 0 | 0 | 0 | 0 | 0 | 93.1 | 9.4 | 498
0 | 0.08 | 4.57 | 0.61 | 1.34 | 0 | 0.03 | 0 | 0 | 0 | 0 | 0 | 0 | 0 | 0 | 0 | 0 | 0 | 93.33 | 22.7 | 495
0 | 0.07 | 4.46 | 0.58 | 1.42 | 0 | 0 | 0 | 0 | 0 | 0 | 0 | 0 | 0 | 0 | 0 | 0 | 0 | 93.42 | 22.7 | 495
0.18 | 0.28 | 4.42 | 0.52 | 1.52 | 0 | 0 | 0 | 0 | 0 | 0 | 0 | 0 | 0 | 0 | 0 | 0 | 0 | 93.09 | 7.4 | 495
0 | 0 | 4.36 | 0.48 | 1.56 | 0 | 0 | 0 | 0 | 0 | 0 | 0 | 0 | 0 | 0 | 0 | 0 | 0 | 93.6 | 14.8 | 495
0.5 | 0.5 | 4 | 0.6 | 1.3 | 0 | 0 | 0 | 0.15 | 0 | 0 | 0 | 0 | 0 | 0 | 0 | 0 | 0 | 92.95 | 13 | 495
0 | 0 | 4.4 | 0.81 | 1.51 | 0 | 0 | 0 | 0 | 0 | 0 | 0 | 0 | 0 | 0 | 0 | 0 | 0 | 93.25 | 17.3 | 494
0.05 | 0.16 | 5.9 | 0.29 | 0.22 | 0 | 0 | 0 | 0.06 | 0.19 | 0 | 0 | 0 | 0 | 0 | 0 | 0 | 0 | 93.13 | 11 | 493
0.05 | 0.1 | 4.57 | 0.61 | 1.34 | 0 | 0.05 | 0 | 0.05 | 0 | 0 | 0 | 0 | 0 | 0 | 0 | 0 | 0 | 93.23 | 12.5 | 492
0.09 | 0.23 | 4.4 | 0.64 | 1.35 | 0 | 0 | 0 | 0 | 0 | 0 | 0 | 0 | 0 | 0 | 0 | 0 | 0 | 93.29 | 10.3 | 491
0 | 0.3 | 4.65 | 0.9 | 1.65 | 0 | 0 | 0 | 0 | 0 | 0 | 0 | 0 | 0 | 0 | 0 | 0 | 0 | 92.45 | 18 | 491
0 | 0 | 6.08 | 0.31 | 0.19 | 0 | 0 | 0 | 0 | 0.25 | 0 | 0 | 0 | 0 | 0 | 0 | 0 | 0 | 93.17 | 11.2 | 491
0 | 0 | 4.3 | 0.3 | 1.5 | 0 | 0 | 0 | 0 | 0 | 0 | 0 | 0 | 0 | 0 | 0 | 0 | 0 | 93.9 | 15 | 490
0.06 | 0.1 | 5.74 | 0.3 | 0.44 | 0 | 0 | 0 | 0 | 0.09 | 0 | 0 | 0 | 0 | 0.88 | 0 | 0 | 0 | 92.36 | 8.4 | 490
0 | 0 | 4.35 | 0.36 | 0.46 | 0 | 0 | 0 | 0.12 | 0 | 0 | 0 | 0 | 0 | 0.63 | 0 | 0 | 0 | 94.04 | 6 | 490
0.09 | 0.12 | 4.36 | 0.56 | 1.49 | 0 | 0 | 0 | 0 | 0 | 0 | 0 | 0 | 0 | 0 | 0 | 0 | 0 | 93.38 | 9.3 | 488
0 | 0 | 5.56 | 0 | 0.53 | 0 | 0 | 0 | 0 | 0 | 0 | 0 | 0 | 0 | 0.84 | 0 | 0 | 0 | 93.07 | 10.3 | 487
0 | 0 | 5.3 | 0.3 | 0.8 | 0 | 0 | 0 | 0 | 0.15 | 0 | 0 | 0 | 0 | 0.5 | 0 | 0 | 0 | 92.95 | 8.7 | 487
0 | 0 | 4.36 | 0.72 | 1.48 | 0 | 0 | 0 | 0 | 0 | 0 | 0 | 0 | 0 | 0 | 0 | 0 | 0 | 93.42 | 16.6 | 486
0 | 0 | 5.3 | 0.3 | 1.2 | 0 | 0 | 0 | 0 | 0.15 | 0 | 0 | 0 | 0 | 0.5 | 0 | 0 | 0 | 92.55 | 11 | 486
0.07 | 0.17 | 4.58 | 0.64 | 1.47 | 0 | 0.07 | 0 | 0 | 0 | 0 | 0 | 0 | 0 | 0 | 0 | 0 | 0 | 92.97 | 13.3 | 485
0.06 | 0.08 | 4.13 | 0.58 | 1.41 | 0 | 0 | 0 | 0 | 0 | 0 | 0.01 | 0 | 0 | 0 | 0 | 0 | 0 | 93.71 | 23.3 | 485
0.06 | 0.08 | 4.23 | 0.56 | 1.41 | 0 | 0 | 0 | 0 | 0 | 0 | 0 | 0 | 0 | 0 | 0 | 0 | 0 | 93.64 | 18 | 485
0 | 0 | 4.82 | 0.29 | 0.73 | 0 | 0 | 0 | 0.05 | 0.15 | 0 | 0 | 0 | 0 | 0.57 | 0 | 0 | 0 | 93.33 | 9.6 | 483
0 | 0 | 5.2 | 0.2 | 0.1 | 0 | 0 | 0 | 0.05 | 0.17 | 0 | 0 | 0 | 0 | 0 | 0 | 0 | 0 | 94.28 | 13.5 | 482
0.14 | 0.18 | 4.42 | 0.52 | 1.43 | 0 | 0 | 0 | 0 | 0 | 0 | 0 | 0 | 0 | 0 | 0 | 0 | 0 | 93.31 | 8.2 | 481
0 | 0.59 | 4.41 | 0.58 | 1.44 | 0 | 0 | 0 | 0 | 0.15 | 0 | 0.63 | 0 | 0 | 0 | 0 | 0 | 0 | 92.15 | 18.9 | 480
0 | 0.22 | 5.8 | 0.55 | 0.18 | 0 | 0 | 0 | 0 | 0 | 0 | 0 | 0 | 0 | 0 | 0 | 0 | 0 | 93.21 | 10.8 | 479
0.07 | 0.17 | 4.58 | 0.64 | 1.47 | 0 | 0.07 | 0 | 0 | 0 | 0 | 0 | 0 | 0 | 0 | 0 | 0 | 0 | 92.97 | 21.3 | 478
0.09 | 0.1 | 4.1 | 0.5 | 1.48 | 0 | 0.03 | 0 | 0.05 | 0 | 0 | 0 | 0 | 0 | 0 | 0 | 0 | 0 | 93.66 | 13 | 478
0.06 | 0.08 | 4.2 | 0.56 | 1.4 | 0 | 0 | 0 | 0.05 | 0 | 0 | 0 | 0 | 0 | 0 | 0 | 0 | 0 | 93.65 | 23.9 | 478
0 | 0 | 4.1 | 0.52 | 1.45 | 0 | 0 | 0 | 0.04 | 0 | 0 | 0 | 0 | 0 | 0.54 | 0 | 0 | 0 | 93.29 | 12.3 | 478
0.06 | 0.14 | 5.7 | 0.3 | 0.21 | 0 | 0 | 0 | 0.06 | 0.08 | 0 | 0 | 0 | 0 | 0 | 0 | 0 | 0 | 93.45 | 9.7 | 477
0.06 | 0.06 | 4 | 0.6 | 1.4 | 0 | 0 | 0 | 0 | 0 | 0 | 0 | 0 | 0 | 0 | 0 | 0 | 0 | 93.88 | 18.5 | 476
0.06 | 0.08 | 4.23 | 0.56 | 1.41 | 0 | 0 | 0 | 0 | 0 | 0 | 0 | 0 | 0 | 0 | 0 | 0 | 0 | 93.64 | 19.6 | 476
0.05 | 0.1 | 5.1 | 0.54 | 0.65 | 0 | 0.05 | 0 | 0.05 | 0 | 0 | 0 | 0 | 0 | 0 | 0 | 0 | 0 | 93.46 | 16.6 | 476
0 | 0 | 4.88 | 0.27 | 0.72 | 0 | 0 | 0 | 0.04 | 0.16 | 0 | 0 | 0 | 0 | 0.36 | 0 | 0 | 0 | 93.51 | 10.2 | 476
0 | 0 | 4.36 | 0.5 | 1.33 | 0 | 0 | 0 | 0 | 0 | 0 | 0 | 0 | 0 | 0 | 0 | 0 | 0 | 93.59 | 18 | 476
0 | 0 | 5.1 | 0.54 | 0.65 | 0 | 0 | 0 | 0 | 0 | 0 | 0 | 0 | 0 | 0 | 0 | 0 | 0 | 93.63 | 16 | 475
0.11 | 0.21 | 5 | 0.6 | 1.21 | 0 | 0 | 0 | 0 | 0 | 0 | 0 | 0 | 0 | 0 | 0 | 0 | 0 | 92.87 | 10.6 | 475
0.05 | 0.15 | 5.8 | 0.27 | 0.2 | 0 | 0 | 0 | 0.05 | 0.24 | 0 | 0 | 0 | 0 | 0 | 0 | 0 | 0 | 93.24 | 9.2 | 475
0.06 | 0.12 | 6 | 0.18 | 0.3 | 0 | 0 | 0 | 0.06 | 0.2 | 0 | 0 | 0 | 0 | 0 | 0 | 0 | 0 | 93.08 | 10.5 | 475
0.94 | 0.28 | 4.26 | 0.81 | 0.6 | 0 | 0.08 | 0 | 0 | 0 | 0 | 0 | 0 | 0 | 0 | 0 | 0 | 0 | 93.03 | 12.5 | 473
0 | 0 | 3.46 | 0.5 | 1.8 | 0 | 0.2 | 0 | 0.05 | 0.09 | 0 | 0 | 0 | 0 | 0 | 0 | 0 | 0 | 93.89 | 11.8 | 471
0.1 | 0.3 | 3.8 | 0.61 | 1.75 | 0 | 0 | 0 | 0 | 0 | 0 | 0 | 0 | 0 | 0 | 0 | 0 | 0 | 93.44 | 10.3 | 470
0 | 0 | 4.5 | 0.6 | 1.5 | 0 | 0 | 0 | 0.2 | 0.5 | 0 | 0 | 0 | 0 | 0 | 0 | 0 | 0 | 92.7 | 25.5 | 470
0 | 0 | 5.7 | 0.46 | 0.3 | 0 | 0 | 0 | 0.08 | 0.12 | 0 | 0 | 0 | 0 | 0 | 0 | 0 | 0 | 93.34 | 8 | 470
0 | 0.05 | 3.98 | 0.3 | 1.16 | 0 | 0.7 | 0 | 0 | 0 | 0 | 0 | 0 | 0 | 0 | 0 | 0 | 0 | 93.8 | 12.4 | 470
0.09 | 0.1 | 4.1 | 0.5 | 1.48 | 0 | 0.03 | 0 | 0.04 | 0 | 0 | 0 | 0 | 0 | 0 | 0 | 0 | 0 | 93.66 | 22.8 | 469
0 | 0 | 4.5 | 0.5 | 1.47 | 0 | 0 | 0 | 0 | 0 | 0 | 0.19 | 0 | 0 | 0 | 0 | 0 | 0 | 93.13 | 20.8 | 469
0 | 0 | 4.75 | 0.26 | 0.8 | 0 | 0 | 0 | 0.05 | 0.16 | 0 | 0 | 0 | 0 | 0.14 | 0 | 0 | 0 | 93.79 | 10.9 | 469
0.05 | 0.05 | 4.8 | 0.4 | 1.5 | 0 | 0 | 0 | 0 | 0 | 0 | 0 | 0 | 0 | 0 | 0 | 0 | 0 | 93.2 | 21.3 | 468
0.1 | 0.24 | 4 | 0.38 | 1.23 | 0 | 0 | 0 | 0 | 0 | 0 | 0 | 0 | 0 | 0 | 0 | 0 | 0 | 94.05 | 10.9 | 467
0 | 0 | 5.3 | 0.3 | 0.8 | 0 | 0 | 0 | 0 | 0.15 | 0 | 0 | 0 | 0 | 0.2 | 0 | 0 | 0 | 93.25 | 10.1 | 467
0.05 | 0.15 | 5.9 | 0.28 | 0.22 | 0 | 0 | 0 | 0.05 | 0 | 0 | 0 | 0 | 0 | 0 | 0 | 0 | 0 | 93.35 | 8.6 | 466
0 | 0 | 3.51 | 0.52 | 1.35 | 0 | 0.21 | 0 | 0.07 | 0.09 | 0 | 0 | 0 | 0 | 0 | 0 | 0 | 0 | 94.25 | 13.9 | 464
0.1 | 0.1 | 5.54 | 0.07 | 0.34 | 0 | 0.12 | 0 | 0.36 | 0.24 | 0 | 0 | 0 | 0 | 0 | 0 | 0 | 0 | 93.13 | 11.3 | 464
0.08 | 0.19 | 4.28 | 0.41 | 1.24 | 0 | 0.1 | 0 | 0.05 | 0.1 | 0 | 0.05 | 0 | 0 | 0 | 0 | 0 | 0 | 93.4 | 10.3 | 463
0.08 | 0.19 | 4.28 | 0.41 | 1.24 | 0.1 | 0.1 | 0 | 0.05 | 0.1 | 0 | 0.05 | 0 | 0 | 0 | 0 | 0 | 0 | 93.4 | 10.3 | 463
0.05 | 0.05 | 5.14 | 0.27 | 0.46 | 0.2 | 0 | 0 | 0.08 | 0.13 | 0 | 0 | 0 | 0 | 0.42 | 0 | 0 | 0 | 93.22 | 12.5 | 463
0 | 0 | 4.5 | 0.6 | 1.5 | 0 | 0 | 0 | 0.2 | 0.3 | 0 | 0 | 0 | 0 | 0 | 0 | 0 | 0 | 92.9 | 22.5 | 462
0.05 | 0.16 | 6.37 | 0.3 | 0 | 0 | 0 | 0 | 0.04 | 0.12 | 0 | 0 | 0 | 0 | 0 | 0 | 0 | 0 | 92.96 | 13 | 461
0 | 0 | 3.78 | 0.67 | 1.67 | 0 | 0 | 0 | 0 | 0.13 | 0 | 0 | 0 | 0 | 0 | 0 | 0 | 0 | 93.75 | 21.9 | 460
0.11 | 0.2 | 5.9 | 0.2 | 0.32 | 0 | 0 | 0 | 0.08 | 0.21 | 0 | 0 | 0 | 0 | 0 | 0 | 0 | 0 | 92.98 | 9.4 | 460
0 | 1.12 | 2.65 | 0.16 | 1.81 | 0 | 0 | 0 | 0.04 | 0.14 | 0 | 1.16 | 0 | 0 | 0 | 0 | 0 | 0 | 92.89 | 11.8 | 460
0.3 | 0.3 | 3.4 | 0.65 | 2.3 | 0 | 0.1 | 0 | 0.2 | 0 | 0 | 0 | 0 | 0 | 0 | 0 | 0 | 0 | 92.74 | 25 | 460
0.74 | 0.18 | 4.3 | 0.57 | 0.69 | 0 | 0.07 | 0 | 0 | 0 | 0 | 0 | 0 | 0 | 0 | 0 | 0 | 0 | 93.43 | 23.5 | 460
0.5 | 0.5 | 4.4 | 0.6 | 1.5 | 0 | 0.3 | 0 | 0.15 | 0 | 0 | 0.1 | 0 | 0 | 0 | 0 | 0 | 0 | 91.95 | 13.8 | 459
0 | 0 | 5.3 | 0.3 | 0.8 | 0 | 0 | 0 | 0 | 0.15 | 0 | 0 | 0 | 0 | 0 | 0 | 0 | 0 | 93.45 | 10.1 | 457
0.05 | 0.15 | 5.8 | 0.28 | 0.22 | 0 | 0 | 0 | 0.05 | 0.2 | 0 | 0 | 0 | 0 | 0 | 0 | 0 | 0 | 93.25 | 9.8 | 457
0 | 0 | 2.97 | 0.56 | 1.98 | 0.11 | 0 | 0 | 0.18 | 0.18 | 0 | 0 | 0 | 0 | 0.6 | 0 | 0 | 0 | 93.37 | 19.8 | 456
0.06 | 0.12 | 3.8 | 0.29 | 1.4 | 0 | 0 | 0 | 0.05 | 0.11 | 0 | 0 | 0 | 0 | 0 | 0 | 0 | 0 | 94.17 | 23.8 | 455
0 | 0 | 5.3 | 0.3 | 0.8 | 0 | 0 | 0 | 0 | 0.15 | 0 | 0 | 0 | 0 | 0 | 0 | 0 | 0 | 93.45 | 11.6 | 455
0 | 0 | 4.32 | 0.49 | 1.42 | 0 | 0 | 0 | 0 | 0.16 | 0 | 0 | 0 | 0 | 0 | 0 | 0 | 0 | 93.4 | 18.8 | 455
0.07 | 0 | 5.09 | 0 | 0 | 0 | 0 | 0 | 0 | 0 | 0 | 0 | 0 | 0 | 0 | 0 | 0 | 0 | 94.84 | 16.2 | 454
0.09 | 0.3 | 4.26 | 0.57 | 1.45 | 0 | 0.07 | 0 | 0 | 0 | 0 | 0 | 0 | 0 | 0 | 0 | 0 | 0 | 93.24 | 7.6 | 454
0.16 | 0.24 | 4.26 | 0.52 | 1.48 | 0 | 0.04 | 0 | 0.04 | 0 | 0 | 0 | 0 | 0 | 0 | 0 | 0 | 0 | 93.26 | 19 | 454
0.25 | 0.25 | 4.64 | 0.68 | 1.49 | 0 | 0.15 | 0 | 0.1 | 0 | 0 | 0 | 0 | 0 | 0 | 0 | 0 | 0 | 92.39 | 11.3 | 453
0 | 0.13 | 6.12 | 0.33 | 0 | 0 | 0 | 0 | 0 | 0.13 | 0 | 0 | 0 | 0 | 0 | 0 | 0 | 0 | 93.24 | 20 | 453
0.25 | 0.25 | 4.64 | 0.68 | 1.49 | 0.05 | 0.15 | 0 | 0.1 | 0 | 0 | 0 | 0 | 0 | 0 | 0 | 0 | 0 | 92.39 | 11.3 | 453
0.05 | 0.05 | 4 | 0.3 | 1.14 | 0 | 0 | 0 | 0.05 | 0.08 | 0 | 0 | 0 | 0 | 0 | 0 | 0 | 0 | 94.33 | 18 | 450
0.05 | 0.2 | 5.11 | 0 | 0.96 | 0 | 0.03 | 0 | 0 | 0 | 0 | 0 | 0 | 0 | 0.61 | 0 | 0 | 0 | 92.96 | 15 | 449
0 | 0.13 | 3.89 | 0.43 | 1.47 | 0 | 0 | 0 | 0 | 0 | 0 | 0 | 0 | 0 | 0 | 0 | 0 | 0 | 94.09 | 13.4 | 448
0 | 0 | 3.48 | 0.51 | 0.71 | 0 | 0.22 | 0 | 0.07 | 0.08 | 0 | 0 | 0 | 0 | 0 | 0 | 0 | 0 | 94.92 | 14.8 | 448
0 | 0 | 6.3 | 0.39 | 0 | 0 | 0 | 0 | 0.06 | 0.13 | 0 | 0 | 0 | 0 | 0 | 0 | 0 | 0 | 93.1 | 10.3 | 448
0.05 | 0.2 | 5.11 | 0.05 | 0.96 | 0.06 | 0 | 0 | 0.02 | 0 | 0 | 0 | 0 | 0 | 0.61 | 0 | 0 | 0 | 92.97 | 14.1 | 448
0 | 0 | 4.11 | 0.46 | 1.9 | 0 | 0 | 0 | 0 | 0 | 0 | 0 | 0 | 0 | 0 | 0 | 0 | 0 | 93.53 | 11.5 | 447
0.05 | 0.2 | 5.11 | 0 | 0.96 | 0 | 0.03 | 0 | 0 | 0 | 0 | 0 | 0 | 0 | 0.61 | 0 | 0 | 0 | 92.97 | 14 | 447
0 | 0 | 5.5 | 0.26 | 0.4 | 0 | 0 | 0 | 0.08 | 0.12 | 0 | 0 | 0 | 0 | 0.44 | 0 | 0 | 0 | 93.1 | 12.5 | 446
0 | 0.05 | 3.98 | 0.3 | 1.16 | 0 | 0.76 | 0 | 0 | 0 | 0 | 0 | 0 | 0 | 0 | 0 | 0 | 0 | 93.74 | 20.4 | 445
0 | 0.24 | 4.26 | 0.66 | 1.37 | 0 | 0.04 | 0 | 0 | 0 | 0 | 0 | 0 | 0 | 0 | 0 | 0 | 0 | 93.35 | 19.5 | 445
0 | 0 | 5.65 | 0.44 | 0.38 | 0 | 0 | 0 | 0.07 | 0.17 | 0 | 0 | 0 | 0 | 0 | 0 | 0 | 0 | 93.29 | 11.2 | 443
0.05 | 0.16 | 4.81 | 0.6 | 1.34 | 0 | 0 | 0 | 0 | 0 | 0 | 0 | 0 | 0 | 0 | 0 | 0 | 0 | 93.01 | 22.5 | 443
0.13 | 0.24 | 4.31 | 0.56 | 1.6 | 0 | 0.09 | 0 | 0 | 0 | 0 | 0 | 0 | 0 | 0 | 0 | 0 | 0 | 93.07 | 18.5 | 442
0 | 0.18 | 3.24 | 0.56 | 1.88 | 0 | 0 | 0 | 0 | 0 | 0 | 0 | 0 | 0 | 0 | 0 | 0 | 0 | 94.14 | 6 | 439
0 | 1.11 | 2.63 | 0.15 | 1.61 | 0 | 0 | 0 | 0.04 | 0.14 | 0 | 1.17 | 0 | 0 | 0 | 0 | 0 | 0 | 93.12 | 12.9 | 436
0 | 0 | 4.4 | 0.6 | 1.5 | 0 | 0 | 0 | 0 | 0 | 0 | 0 | 0 | 0 | 0 | 0 | 0 | 0 | 93.5 | 10.1 | 436
0 | 0 | 4.24 | 0.25 | 0.37 | 0 | 0 | 0 | 0 | 0.09 | 0 | 0 | 0 | 0 | 0.41 | 0 | 0 | 0 | 94.64 | 10.5 | 436
0 | 0.12 | 4.08 | 0.61 | 1.3 | 0 | 0.03 | 0 | 0 | 0 | 0 | 0 | 0 | 0 | 0 | 0 | 0 | 0 | 93.79 | 23 | 435
0.92 | 0.27 | 4.38 | 0.8 | 0.56 | 0 | 0.09 | 0 | 0 | 0 | 0 | 0 | 0 | 0 | 0 | 0 | 0 | 0 | 92.97 | 17.5 | 435
0 | 0.1 | 5.9 | 0.36 | 0.01 | 0 | 0 | 0 | 0 | 0.14 | 0 | 0 | 0 | 0 | 0 | 0 | 0 | 0 | 93.49 | 12.8 | 433
0.91 | 0.13 | 1.99 | 0.49 | 0.64 | 0 | 0 | 0 | 0 | 0 | 0 | 0 | 0 | 0 | 0 | 0 | 0 | 0 | 95.8 | 19.5 | 431
0 | 0 | 3.88 | 0.31 | 1.16 | 0 | 0 | 0 | 0 | 0 | 0 | 0 | 0 | 0 | 0 | 0 | 0 | 0 | 94.63 | 21.6 | 431
0.1 | 0.28 | 5.9 | 0.32 | 0.23 | 0 | 0 | 0 | 0.05 | 0.18 | 0 | 0 | 0 | 0 | 0 | 0 | 0 | 0 | 92.94 | 13.5 | 431
0.06 | 0.15 | 4.3 | 0.5 | 0.6 | 0 | 0 | 0 | 0.11 | 0 | 0 | 0 | 0 | 0 | 0 | 0 | 0 | 0 | 94.28 | 3.2 | 430
0.05 | 0.1 | 5.54 | 0.07 | 0.34 | 0 | 0.05 | 0 | 0.05 | 0 | 0 | 0 | 0 | 0 | 0 | 0 | 0 | 0 | 93.8 | 12.1 | 430
0 | 0 | 4.5 | 0.6 | 1.5 | 0 | 0 | 0 | 0.2 | 0.1 | 0 | 0 | 0 | 0 | 0 | 0 | 0 | 0 | 93.1 | 18.5 | 428
0 | 0.62 | 5.28 | 0.56 | 1.43 | 0 | 0 | 0 | 0 | 0.15 | 0 | 0.66 | 0 | 0 | 0 | 0 | 0 | 0 | 91.25 | 8.3 | 427
0 | 0 | 5.56 | 0.18 | 0.35 | 0 | 0 | 0 | 0.04 | 0.1 | 0 | 0 | 0 | 0 | 0 | 0 | 0 | 0 | 93.77 | 15.3 | 427
0 | 0 | 4.57 | 0.61 | 1.34 | 0 | 0 | 0 | 0 | 0 | 0 | 0 | 0 | 0 | 0 | 0 | 0 | 0 | 93.46 | 18.7 | 426
0.35 | 1.35 | 2.3 | 0.2 | 1.6 | 0 | 0.3 | 0 | 0.06 | 0 | 0 | 1.35 | 0 | 0 | 0 | 0 | 0 | 0 | 92.49 | 12.5 | 426
0 | 0 | 5.2 | 0.32 | 0.26 | 0 | 0 | 0 | 0 | 0.2 | 0 | 0 | 0 | 0 | 0.78 | 0 | 0 | 0 | 93.24 | 11 | 426
0 | 0 | 6.05 | 0.39 | 0.01 | 0 | 0 | 0 | 0.08 | 0.13 | 0 | 0 | 0 | 0 | 0 | 0 | 0 | 0 | 93.32 | 7 | 426
0 | 0.1 | 6.3 | 0.36 | 0 | 0 | 0 | 0 | 0.1 | 0.11 | 0 | 0 | 0 | 0 | 0 | 0 | 0 | 0 | 92.98 | 8.4 | 425
0 | 0.15 | 5.89 | 0.36 | 0.01 | 0 | 0 | 0 | 0 | 0.13 | 0 | 0 | 0 | 0 | 0 | 0 | 0 | 0 | 93.46 | 9 | 420
0 | 1.01 | 2.17 | 0 | 2 | 0 | 0 | 0 | 0 | 0 | 0 | 1.08 | 0 | 0 | 0 | 0 | 0 | 0 | 93.74 | 8.2 | 419
0 | 0 | 6.5 | 0.3 | 0 | 0 | 0 | 0 | 0.08 | 0.25 | 0 | 0 | 0 | 0 | 0 | 0 | 0 | 0 | 92.87 | 7 | 418
0 | 0.13 | 3.7 | 0.6 | 1.6 | 0 | 0 | 0 | 0.04 | 0.1 | 0 | 0 | 0 | 0 | 0 | 0 | 0 | 0 | 93.79 | 17.3 | 417
0.05 | 0 | 5.54 | 0 | 0.34 | 0 | 0 | 0 | 0 | 0 | 0 | 0 | 0 | 0 | 0 | 0 | 0 | 0 | 94.07 | 11.1 | 413
0.1 | 0.1 | 6.6 | 0.29 | 0.03 | 0 | 0 | 0 | 0.05 | 0.15 | 0 | 0 | 0 | 0 | 0 | 0 | 0 | 0 | 92.68 | 9.1 | 412
0 | 0.15 | 6.3 | 0.4 | 0 | 0 | 0.03 | 0 | 0.08 | 0.14 | 0 | 0 | 0 | 0 | 0 | 0 | 0 | 0 | 92.86 | 8.3 | 409
1.28 | 0.08 | 4.79 | 0.74 | 0.43 | 0 | 0 | 0 | 0.05 | 0 | 0 | 0.02 | 0 | 0 | 0 | 0 | 0 | 0 | 92.6 | 17.2 | 408
0 | 0 | 4.5 | 0.6 | 1.5 | 0 | 0 | 0 | 0.2 | 0 | 0 | 0 | 0 | 0 | 0 | 0 | 0 | 0 | 93.2 | 20 | 405
0 | 1.13 | 2.32 | 0.15 | 1.55 | 0 | 0 | 0 | 0.04 | 0.11 | 0 | 1.15 | 0 | 0 | 0 | 0 | 0 | 0 | 93.52 | 14.2 | 404
0 | 0 | 3.95 | 0.52 | 1.32 | 0 | 0 | 0 | 0 | 0.11 | 0 | 0 | 0 | 0 | 0 | 0 | 0 | 0 | 94.1 | 14 | 401
0.69 | 0.11 | 4.22 | 0.57 | 1.32 | 0 | 0 | 0 | 0 | 0 | 0 | 0.01 | 0 | 0 | 0 | 0 | 0 | 0 | 93.04 | 7.5 | 400
0 | 0 | 5.8 | 0 | 0.3 | 0 | 0 | 0 | 0 | 0 | 0 | 0 | 0 | 0 | 0 | 0 | 0 | 0 | 93.88 | 10.2 | 397
0.1 | 0.24 | 4.64 | 0.61 | 1.61 | 0.1 | 0.2 | 0 | 0.05 | 0.1 | 0 | 0.05 | 0 | 0 | 0 | 0 | 0 | 0 | 92.3 | 10.6 | 387
0.1 | 0.24 | 4.64 | 0.61 | 1.61 | 0 | 0.2 | 0 | 0.05 | 0.1 | 0 | 0.05 | 0 | 0 | 0 | 0 | 0 | 0 | 92.3 | 10.6 | 387
0 | 0 | 2.76 | 0 | 1.25 | 0 | 0 | 0 | 0 | 0 | 0 | 0 | 0 | 0 | 0 | 0 | 0 | 0 | 95.99 | 14 | 384
0.5 | 0.2 | 3.9 | 0.5 | 0.8 | 0 | 0.1 | 0 | 0.05 | 0 | 0 | 0.01 | 0 | 0 | 0 | 0 | 0 | 0 | 93.94 | 15.2 | 368
0.06 | 0.09 | 4.2 | 0.6 | 1.5 | 0 | 0 | 0 | 0 | 0 | 0 | 0 | 0 | 0 | 0 | 0 | 0 | 0 | 93.55 | 16.5 | 367
0.05 | 0.2 | 3.09 | 0 | 0.47 | 0 | 0.03 | 0 | 0 | 0 | 0 | 0 | 0 | 0 | 0.31 | 0 | 0 | 0 | 95.78 | 15 | 348
0.06 | 0.08 | 4.48 | 0.68 | 1.51 | 0 | 0 | 0 | 0 | 0 | 0 | 0 | 0 | 0 | 0 | 0 | 0 | 0 | 93.19 | 17.8 | 347
0 | 0 | 5.3 | 0.3 | 0.8 | 0 | 0 | 0 | 0 | 0.15 | 0 | 0 | 0 | 0 | 0.5 | 0 | 0 | 0 | 92.95 | 12.5 | 429
0 | 0 | 6.46 | 0.24 | 0.67 | 0 | 0 | 0 | 0.04 | 0.13 | 0 | 0 | 0 | 0 | 0.88 | 0 | 0 | 0 | 91.53 | 12.3 | 424
0 | 0 | 5.3 | 0.38 | 0.79 | 0 | 0 | 0 | 0 | 0.2 | 0 | 0 | 0 | 0 | 0.61 | 0 | 0 | 0 | 92.72 | 12 | 410
0.05 | 0.1 | 6.3 | 0.3 | 0.48 | 0 | 0 | 0 | 0.08 | 0.2 | 0 | 0 | 0 | 0 | 0.4 | 0 | 0 | 0 | 92.09 | 18.8 | 409
0 | 0 | 6.45 | 0.29 | 0.65 | 0 | 0 | 0 | 0.09 | 0.14 | 0 | 0 | 0 | 0 | 0.46 | 0 | 0 | 0 | 91.87 | 16.5 | 406
0.05 | 0.1 | 5.6 | 0.3 | 0.56 | 0 | 0 | 0 | 0.08 | 0.2 | 0 | 0 | 0 | 0 | 0.4 | 0 | 0 | 0 | 92.71 | 23.2 | 394
0 | 0 | 5.3 | 0.3 | 0.8 | 0 | 0 | 0 | 0 | 0.15 | 0 | 0 | 0 | 0 | 0.5 | 0 | 0 | 0 | 92.95 | 13.5 | 384
0 | 0 | 4.82 | 0.29 | 0.73 | 0 | 0 | 0 | 0.05 | 0.15 | 0 | 0 | 0 | 0 | 0.57 | 0 | 0 | 0 | 93.33 | 10.2 | 380
0 | 0 | 4.88 | 0.27 | 0.72 | 0 | 0 | 0 | 0.04 | 0.16 | 0 | 0 | 0 | 0 | 0.36 | 0 | 0 | 0 | 93.51 | 11.1 | 355
0 | 0 | 4.75 | 0.26 | 0.8 | 0 | 0 | 0 | 0.05 | 0.16 | 0 | 0 | 0 | 0 | 0.14 | 0 | 0 | 0 | 93.79 | 12.4 | 347
0.05 | 0.2 | 5.11 | 0 | 0.96 | 0 | 0.03 | 0 | 0 | 0 | 0 | 0 | 0 | 0 | 0.61 | 0 | 0 | 0 | 92.97 | 21.5 | 341
0.05 | 0.05 | 5.14 | 0.27 | 0.46 | 0.18 | 0 | 0 | 0.08 | 0.13 | 0 | 0 | 0 | 0 | 0.42 | 0 | 0 | 0 | 93.22 | 19.8 | 331
0 | 0 | 5.2 | 0.32 | 0.26 | 0 | 0 | 0 | 0 | 0.2 | 0 | 0 | 0 | 0 | 0.78 | 0 | 0 | 0 | 93.24 | 14.9 | 323
0 | 0 | 6.46 | 0.24 | 0.67 | 0 | 0 | 0 | 0.04 | 0.13 | 0 | 0 | 0 | 0 | 0.88 | 0 | 0 | 0 | 91.53 | 15.8 | 332
0 | 0 | 4.24 | 0.25 | 0.37 | 0 | 0 | 0 | 0 | 0.09 | 0 | 0 | 0 | 0 | 0.41 | 0 | 0 | 0 | 94.64 | 12.3 | 331
0 | 0 | 6.45 | 0.29 | 0.65 | 0 | 0 | 0 | 0.09 | 0.14 | 0 | 0 | 0 | 0 | 0.46 | 0 | 0 | 0 | 91.87 | 18.7 | 324
0 | 0 | 5.3 | 0.3 | 1.2 | 0 | 0 | 0 | 0 | 0.15 | 0 | 0 | 0 | 0 | 0.5 | 0 | 0 | 0 | 92.55 | 12.7 | 319
0.05 | 0.1 | 6.3 | 0.3 | 0.48 | 0 | 0 | 0 | 0.08 | 0.2 | 0 | 0 | 0 | 0 | 0.4 | 0 | 0 | 0 | 92.09 | 15.6 | 312
0 | 0 | 4.82 | 0.29 | 0.73 | 0 | 0 | 0 | 0.05 | 0.15 | 0 | 0 | 0 | 0 | 0.57 | 0 | 0 | 0 | 93.33 | 11.3 | 308
0.05 | 0.1 | 5.6 | 0.3 | 0.56 | 0 | 0 | 0 | 0.08 | 0.2 | 0 | 0 | 0 | 0 | 0.4 | 0 | 0 | 0 | 92.71 | 18.8 | 306
0 | 0 | 5.3 | 0.3 | 0.8 | 0 | 0 | 0 | 0 | 0.15 | 0 | 0 | 0 | 0 | 0.5 | 0 | 0 | 0 | 92.95 | 14.2 | 306
0 | 0 | 5.3 | 0.3 | 0.8 | 0 | 0 | 0 | 0 | 0.15 | 0 | 0 | 0 | 0 | 0.2 | 0 | 0 | 0 | 93.25 | 14.3 | 283
0 | 0 | 5.2 | 0.32 | 0.26 | 0 | 0 | 0 | 0 | 0.2 | 0 | 0 | 0 | 0 | 0.78 | 0 | 0 | 0 | 93.24 | 14.8 | 282
0 | 0 | 4.88 | 0.27 | 0.72 | 0 | 0 | 0 | 0.04 | 0.16 | 0 | 0 | 0 | 0 | 0.36 | 0 | 0 | 0 | 93.51 | 14 | 279
0 | 0 | 4.75 | 0.26 | 0.8 | 0 | 0 | 0 | 0.05 | 0.16 | 0 | 0 | 0 | 0 | 0.14 | 0 | 0 | 0 | 93.79 | 15.5 | 263
0.05 | 0.2 | 5.11 | 0 | 0.96 | 0 | 0.03 | 0 | 0 | 0 | 0 | 0 | 0 | 0 | 0.61 | 0 | 0 | 0 | 92.97 | 14.8 | 245
0 | 0 | 5.3 | 0.38 | 0.79 | 0 | 0 | 0 | 0 | 0.2 | 0 | 0 | 0 | 0 | 0.61 | 0 | 0 | 0 | 92.72 | 15.3 | 205
0 | 0 | 6.46 | 0.24 | 0.67 | 0 | 0 | 0 | 0.04 | 0.13 | 0 | 0 | 0 | 0 | 0.88 | 0 | 0 | 0 | 91.53 | 20.4 | 204
0 | 0 | 6.45 | 0.29 | 0.65 | 0 | 0 | 0 | 0.09 | 0.14 | 0 | 0 | 0 | 0 | 0.46 | 0 | 0 | 0 | 91.87 | 23.1 | 194
0 | 0 | 5.3 | 0.3 | 0.8 | 0 | 0 | 0 | 0 | 0.15 | 0 | 0 | 0 | 0 | 0.5 | 0 | 0 | 0 | 92.95 | 17.7 | 185
0 | 0 | 4.82 | 0.29 | 0.73 | 0 | 0 | 0 | 0.05 | 0.15 | 0 | 0 | 0 | 0 | 0.57 | 0 | 0 | 0 | 93.33 | 13.6 | 180
0 | 0 | 4.88 | 0.27 | 0.72 | 0 | 0 | 0 | 0.04 | 0.16 | 0 | 0 | 0 | 0 | 0.36 | 0 | 0 | 0 | 93.51 | 16.5 | 178
0 | 0 | 4.75 | 0.26 | 0.8 | 0 | 0 | 0 | 0.05 | 0.16 | 0 | 0 | 0 | 0 | 0.14 | 0 | 0 | 0 | 93.79 | 17.6 | 178
0 | 0 | 5.3 | 0.3 | 0.8 | 0 | 0 | 0 | 0 | 0.15 | 0 | 0 | 0 | 0 | 0.2 | 0 | 0 | 0 | 93.25 | 19.4 | 172
0.365 | 0.25 | 0.1 | 0.03 | 0.575 | 0 | 0 | 0 | 0 | 0 | 0 | 0 | 0 | 0 | 0 | 0 | 0 | 0 | 98.68 | 15 | 220
0.45 | 0.175 | 0.25 | 0.125 | 0.6 | 0 | 0 | 0 | 0 | 0 | 0 | 0 | 0 | 0 | 0 | 0 | 0 | 0 | 98.4 | 9.1 | 290
0.45 | 0.175 | 0.25 | 0.125 | 0.6 | 0 | 0 | 0 | 0 | 0 | 0 | 0 | 0 | 0 | 0 | 0 | 0 | 0 | 98.4 | 9.1 | 260
0.45 | 0.1 | 0.1 | 0.1 | 0.475 | 0 | 0 | 0 | 0 | 0 | 0 | 0 | 0 | 0 | 0 | 0 | 0 | 0 | 98.775 | 11 | 220
0.575 | 0.1 | 0.15 | 0.085 | 0.35 | 0 | 0 | 0 | 0 | 0 | 0 | 0 | 0 | 0 | 0 | 0 | 0 | 0 | 98.74 | 9 | 210
0.6 | 0.112 | 0.1 | 0.115 | 0.45 | 0 | 0 | 0 | 0 | 0 | 0 | 0 | 0 | 0 | 0 | 0 | 0 | 0 | 98.623 | 9.2 | 205
0.4 | 0.175 | 0.1 | 0.1 | 0.675 | 0 | 0 | 0 | 0 | 0 | 0 | 0 | 0 | 0 | 0 | 0 | 0 | 0 | 98.55 | 8 | 215
0.4 | 0.075 | 0.2 | 0.05 | 0.675 | 0 | 0 | 0 | 0 | 0 | 0 | 0 | 0 | 0 | 0 | 0 | 0 | 0 | 98.6 | 12 | 241
0.6 | 0.35 | 0.5 | 0.15 | 1 | 0 | 0 | 0 | 0 | 0 | 0 | 0 | 0 | 0 | 0 | 0 | 0 | 0 | 97.4 | 15 | 324
0.6 | 0.35 | 0.275 | 0.15 | 1 | 0 | 0 | 0 | 0 | 0 | 0 | 0 | 0 | 0 | 0 | 0 | 0 | 0 | 97.625 | 12 | 310
0.55 | 0.2 | 0.275 | 0.275 | 0.85 | 0 | 0 | 0 | 0 | 0 | 0 | 0 | 0 | 0 | 0 | 0 | 0 | 0 | 97.85 | 9 | 300
0.6 | 0.25 | 0.2 | 0.1 | 0.9 | 0 | 0 | 0 | 0 | 0 | 0 | 0 | 0 | 0 | 0 | 0 | 0 | 0 | 97.95 | 9 | 290
0.6 | 0.35 | 0.275 | 0.15 | 1 | 0 | 0 | 0 | 0 | 0 | 0 | 0 | 0 | 0 | 0 | 0 | 0 | 0 | 97.625 | 10 | 320
0.6 | 0.35 | 0.275 | 0.15 | 1 | 0 | 0 | 0 | 0 | 0 | 0 | 0 | 0 | 0 | 0 | 0 | 0 | 0 | 97.625 | 10 | 260
0.6 | 0.37 | 0.275 | 0.15 | 1 | 0 | 0 | 0 | 0 | 0 | 0 | 0 | 0 | 0 | 0 | 0 | 0 | 0 | 97.605 | 11 | 310
0.35 | 0.4 | 0.275 | 0.1 | 0.6 | 0 | 0 | 0 | 0 | 0 | 0 | 0 | 0 | 0 | 0 | 0 | 0 | 0 | 98.275 | 13 | 270
1 | 0.25 | 0.1 | 0.7 | 0.9 | 0 | 0 | 0 | 0 | 0 | 0 | 0 | 0 | 0 | 0 | 0 | 0 | 0 | 97.05 | 9.1 | 320
1 | 0.25 | 0.1 | 0.7 | 0.9 | 0 | 0 | 0 | 0 | 0 | 0 | 0 | 0 | 0 | 0 | 0 | 0 | 0 | 97.05 | 9.8 | 330
1.1 | 0.25 | 0.1 | 0.75 | 0.95 | 0 | 0 | 0 | 0 | 0 | 0 | 0 | 0 | 0 | 0 | 0 | 0 | 0 | 96.85 | 6.8 | 320
0.35 | 0.175 | 0.1 | 0 | 1.25 | 0 | 0 | 0 | 0 | 0 | 0 | 0 | 0 | 0 | 0 | 0 | 0 | 0 | 98.125 | 13 | 255
0.9 | 0.5 | 0.35 | 0.2 | 0.625 | 0 | 0 | 0 | 0 | 0 | 0 | 0 | 0 | 0 | 0 | 0 | 0 | 0 | 97.425 | 5.7 | 340
1.35 | 0.25 | 0.275 | 0.7 | 0.85 | 0 | 0 | 0 | 0 | 0 | 0 | 0 | 0 | 0 | 0 | 0 | 0 | 0 | 96.575 | 10 | 379
1 | 0.35 | 0.35 | 0.6 | 0.9 | 0 | 0 | 0 | 0 | 0 | 0 | 0 | 0 | 0 | 0 | 0 | 0 | 0 | 96.8 | 4 | 360
1 | 0.1875 | 0.6 | 0.75 | 0.65 | 0 | 0 | 0 | 0 | 0 | 0 | 0 | 0 | 0 | 0 | 0 | 0 | 0 | 96.8125 | 11 | 360
0.85 | 0.35 | 0.275 | 0.55 | 0.9 | 0 | 0 | 0 | 0 | 0 | 0 | 0 | 0 | 0 | 0 | 0 | 0 | 0 | 97.075 | 9 | 290
1.15 | 0.25 | 0.325 | 0.75 | 0.85 | 0 | 0 | 0 | 0 | 0 | 0 | 0 | 0 | 0 | 0 | 0 | 0 | 0 | 96.675 | 8 | 260
0.75 | 0.175 | 0.1 | 0.1 | 0.5 | 0 | 0 | 0 | 0 | 0 | 0 | 0 | 0 | 0 | 0 | 0 | 0 | 0 | 98.375 | 11 | 300
0.8 | 0.175 | 0.1 | 0.15 | 0.625 | 0 | 0 | 0 | 0 | 0 | 0 | 0 | 0 | 0 | 0 | 0 | 0 | 0 | 98.15 | 8 | 260
0.7 | 0.25 | 0.1 | 0.03 | 0.75 | 0 | 0 | 0 | 0 | 0 | 0 | 0 | 0 | 0 | 0 | 0 | 0 | 0 | 98.17 | 15 | 220
0.8 | 0.25 | 0.375 | 0.5 | 0.6 | 0 | 0 | 0 | 0 | 0 | 0 | 0 | 0 | 0 | 0 | 0 | 0 | 0 | 97.475 | 9.1 | 290
1.25 | 0.25 | 0.2 | 0.1 | 0.425 | 0 | 0 | 0 | 0 | 0 | 0 | 0 | 0 | 0 | 0 | 0 | 0 | 0 | 97.775 | 11 | 280
1 | 0.25 | 0.1 | 0.6 | 0.6 | 0 | 0 | 0 | 0 | 0 | 0 | 0 | 0 | 0 | 0 | 0 | 0 | 0 | 97.45 | 11 | 310
0.9 | 0.25 | 0.1 | 0.275 | 0.8 | 0 | 0 | 0 | 0 | 0 | 0 | 0 | 0 | 0 | 0 | 0 | 0 | 0 | 97.675 | 9 | 310
1 | 0.25 | 0.8 | 0.7 | 0.9 | 0 | 0 | 0 | 0 | 0 | 0 | 0 | 0 | 0 | 0 | 0 | 0 | 0 | 96.35 | 8 | 380
1 | 0.1 | 0.9 | 0.55 | 0.9 | 0 | 0 | 0 | 0 | 0 | 0 | 0 | 0 | 0 | 0 | 0 | 0 | 0 | 96.55 | 7.7 | 400
1.35 | 0.25 | 0.95 | 0.85 | 1.1 | 0 | 0 | 0 | 0 | 0 | 0 | 0 | 0 | 0 | 0 | 0 | 0 | 0 | 95.5 | 9.5 | 390
0.9 | 0.25 | 0.55 | 0.6 | 0.9 | 0 | 0 | 0 | 0 | 0 | 0 | 0 | 0 | 0 | 0 | 0 | 0 | 0 | 96.8 | 11 | 470
0.8 | 0.25 | 0.85 | 0.5 | 1 | 0 | 0 | 0 | 0 | 0 | 0 | 0 | 0 | 0 | 0 | 0 | 0 | 0 | 96.6 | 9.1 | 420
0.8 | 0.25 | 0.85 | 0.5 | 1 | 0 | 0 | 0 | 0 | 0 | 0 | 0 | 0 | 0 | 0 | 0 | 0 | 0 | 96.6 | 9 | 428
0.9 | 0.2 | 0.775 | 0.05 | 1.4 | 0 | 0 | 0 | 0 | 0 | 0 | 0 | 0 | 0 | 0 | 0 | 0 | 0 | 96.675 | 9.6 | 396
0.6 | 0.15 | 0.85 | 0.15 | 1 | 0 | 0 | 0 | 0 | 0 | 0 | 0 | 0 | 0 | 0 | 0 | 0 | 0 | 97.25 | 3 | 483
0.365 | 0.25 | 0.1 | 0.03 | 0.575 | 0 | 0 | 0 | 0 | 0 | 0 | 0 | 0 | 0 | 0 | 0 | 0 | 0 | 98.68 | 9.9 | 186
0.7 | 0.25 | 0.1 | 0.03 | 0.75 | 0 | 0 | 0 | 0 | 0 | 0 | 0 | 0 | 0 | 0 | 0 | 0 | 0 | 98.17 | 7.9 | 277
0.45 | 0.175 | 0.25 | 0.125 | 0.6 | 0 | 0 | 0 | 0 | 0 | 0 | 0 | 0 | 0 | 0 | 0 | 0 | 0 | 98.4 | 8.9 | 181
0.8 | 0.25 | 0.375 | 0.5 | 0.6 | 0 | 0 | 0 | 0 | 0 | 0 | 0 | 0 | 0 | 0 | 0 | 0 | 0 | 97.475 | 8.8 | 284
1 | 0.25 | 0.1 | 0.7 | 0.9 | 0 | 0 | 0 | 0 | 0 | 0 | 0 | 0 | 0 | 0 | 0 | 0 | 0 | 97.05 | 8.9 | 311
0.8 | 0.25 | 0.85 | 0.5 | 1 | 0 | 0 | 0 | 0 | 0 | 0 | 0 | 0 | 0 | 0 | 0 | 0 | 0 | 96.6 | 9.5 | 355
0.45 | 0.175 | 0.25 | 0.125 | 0.6 | 0 | 0 | 0 | 0 | 0 | 0 | 0 | 0 | 0 | 0 | 0 | 0 | 0 | 98.4 | 9 | 181
1.25 | 0.25 | 0.2 | 0.1 | 0.425 | 0 | 0 | 0 | 0 | 0 | 0 | 0 | 0 | 0 | 0 | 0 | 0 | 0 | 97.775 | 8.8 | 286
0.85 | 0.35 | 0.275 | 0.55 | 0.9 | 0 | 0 | 0 | 0 | 0 | 0 | 0 | 0 | 0 | 0 | 0 | 0 | 0 | 97.075 | 8.6 | 301
1 | 0.1875 | 0.6 | 0.75 | 0.65 | 0 | 0 | 0 | 0 | 0 | 0 | 0 | 0 | 0 | 0 | 0 | 0 | 0 | 96.8125 | 10 | 360
1 | 0.35 | 0.35 | 0.6 | 0.9 | 0 | 0 | 0 | 0 | 0 | 0 | 0 | 0 | 0 | 0 | 0 | 0 | 0 | 96.8 | 8.7 | 304
1.15 | 0.25 | 0.325 | 0.75 | 0.85 | 0 | 0 | 0 | 0 | 0 | 0 | 0 | 0 | 0 | 0 | 0 | 0 | 0 | 96.675 | 8.8 | 307
0.8 | 0.25 | 0.85 | 0.5 | 1 | 0 | 0 | 0 | 0 | 0 | 0 | 0 | 0 | 0 | 0 | 0 | 0 | 0 | 96.6 | 9.5 | 355
0.6 | 0.35 | 0.5 | 0.15 | 1 | 0 | 0 | 0 | 0 | 0 | 0 | 0 | 0 | 0 | 0 | 0 | 0 | 0 | 97.4 | 7.8 | 275
0.9 | 0.5 | 0.35 | 0.2 | 0.625 | 0 | 0 | 0 | 0 | 0 | 0 | 0 | 0 | 0 | 0 | 0 | 0 | 0 | 97.425 | 8.7 | 280
0.35 | 0.4 | 0.275 | 0.1 | 0.6 | 0 | 0 | 0 | 0 | 0 | 0 | 0 | 0 | 0 | 0 | 0 | 0 | 0 | 98.275 | 9.8 | 189
0.35 | 0.175 | 0.1 | 0 | 1.25 | 0 | 0 | 0 | 0 | 0 | 0 | 0 | 0 | 0 | 0 | 0 | 0 | 0 | 98.125 | 9.3 | 193
1 | 0.25 | 0.8 | 0.7 | 0.9 | 0 | 0 | 0 | 0 | 0 | 0 | 0 | 0 | 0 | 0 | 0 | 0 | 0 | 96.35 | 9.8 | 373
1 | 0.1 | 0.9 | 0.55 | 0.9 | 0 | 0 | 0 | 0 | 0 | 0 | 0 | 0 | 0 | 0 | 0 | 0 | 0 | 96.55 | 9.8 | 365
0.6 | 0.112 | 0.1 | 0.115 | 0.45 | 0 | 0 | 0 | 0 | 0 | 0 | 0 | 0 | 0 | 0 | 0 | 0 | 0 | 98.623 | 8.9 | 271
0.6 | 0.35 | 0.275 | 0.15 | 1 | 0 | 0 | 0 | 0 | 0 | 0 | 0 | 0 | 0 | 0 | 0 | 0 | 0 | 97.625 | 7.6 | 271
0.6 | 0.35 | 0.275 | 0.15 | 1 | 0 | 0 | 0 | 0 | 0 | 0 | 0 | 0 | 0 | 0 | 0 | 0 | 0 | 97.625 | 7.6 | 271
0.6 | 0.35 | 0.275 | 0.15 | 1 | 0 | 0 | 0 | 0 | 0 | 0 | 0 | 0 | 0 | 0 | 0 | 0 | 0 | 97.625 | 7.6 | 240
0.6 | 0.37 | 0.275 | 0.15 | 1 | 0 | 0 | 0 | 0 | 0 | 0 | 0 | 0 | 0 | 0 | 0 | 0 | 0 | 97.605 | 7.6 | 271
1.35 | 0.25 | 0.95 | 0.85 | 1.1 | 0 | 0 | 0 | 0 | 0 | 0 | 0 | 0 | 0 | 0 | 0 | 0 | 0 | 95.5 | 10 | 391
0.9 | 0.2 | 0.775 | 0.05 | 1.4 | 0 | 0 | 0 | 0 | 0 | 0 | 0 | 0 | 0 | 0 | 0 | 0 | 0 | 96.675 | 9.6 | 348
1.35 | 0.25 | 0.275 | 0.7 | 0.85 | 0 | 0 | 0 | 0 | 0 | 0 | 0 | 0 | 0 | 0 | 0 | 0 | 0 | 96.575 | 8.7 | 309
0.9 | 0.25 | 0.1 | 0.275 | 0.8 | 0 | 0 | 0 | 0 | 0 | 0 | 0 | 0 | 0 | 0 | 0 | 0 | 0 | 97.675 | 8.4 | 290
1.1 | 0.25 | 0.1 | 0.75 | 0.95 | 0 | 0 | 0 | 0 | 0 | 0 | 0 | 0 | 0 | 0 | 0 | 0 | 0 | 96.85 | 8.9 | 311
0.6 | 0.15 | 0.85 | 0.15 | 1 | 0 | 0 | 0 | 0 | 0 | 0 | 0 | 0 | 0 | 0 | 0 | 0 | 0 | 97.25 | 8.9 | 339
0.6 | 0.175 | 0.1 | 0.1 | 0.5 | 0 | 0 | 0 | 0 | 0 | 0 | 0 | 0 | 0 | 0 | 0 | 0 | 0 | 98.525 | 9.5 | 290
0.3 | 0.2 | 0.1 | 0.1 | 0.475 | 0 | 0 | 0 | 0 | 0 | 0 | 0 | 0 | 0 | 0 | 0 | 0 | 0 | 98.825 | 9 | 160
0.3 | 0.175 | 0.1 | 0.1 | 0.675 | 0 | 0 | 0 | 0 | 0 | 0 | 0 | 0 | 0 | 0 | 0 | 0 | 0 | 98.65 | 11 | 180
0.7 | 0.25 | 0.1 | 1 | 0.9 | 0 | 0 | 0 | 0 | 0 | 0 | 0 | 0 | 0 | 0 | 0 | 0 | 0 | 97.05 | 9 | 300
0.6 | 0.175 | 0.1 | 0.1 | 0.625 | 0 | 0 | 0 | 0 | 0 | 0 | 0 | 0 | 0 | 0 | 0 | 0 | 0 | 98.4 | 9 | 280
0.7 | 0.25 | 0.8 | 0.9 | 0.9 | 0 | 0 | 0 | 0 | 0 | 0 | 0 | 0 | 0 | 0 | 0 | 0 | 0 | 96.45 | 11 | 430
0.4 | 0.25 | 0.2 | 0.1 | 0.9 | 0 | 0 | 0 | 0 | 0 | 0 | 0 | 0 | 0 | 0 | 0 | 0 | 0 | 98.15 | 6.8 | 290
0.4 | 0.2 | 0.4 | 0.35 | 0.85 | 0 | 0 | 0 | 0 | 0 | 0 | 0 | 0 | 0 | 0 | 0 | 0 | 0 | 97.8 | 9.1 | 290
0.7 | 0.25 | 0.1 | 0.8 | 0.6 | 0 | 0 | 0 | 0 | 0 | 0 | 0 | 0 | 0 | 0 | 0 | 0 | 0 | 97.55 | 9.1 | 300
0.35 | 0.2 | 0.15 | 0.15 | 0.35 | 0 | 0 | 0 | 0 | 0 | 0 | 0 | 0 | 0 | 0 | 0 | 0 | 0 | 98.8 | 9.1 | 170
0.2 | 0.075 | 0.2 | 0.05 | 0.675 | 0 | 0 | 0 | 0 | 0 | 0 | 0 | 0 | 0 | 0 | 0 | 0 | 0 | 98.8 | 10 | 180
0.365 | 0.25 | 0.1 | 0.03 | 0.575 | 0 | 0 | 0 | 0 | 0 | 0 | 0 | 0 | 0 | 0 | 0 | 0 | 0 | 98.68 | 10 | 110
0.7 | 0.25 | 0.1 | 0.03 | 0.75 | 0 | 0 | 0 | 0 | 0 | 0 | 0 | 0 | 0 | 0 | 0 | 0 | 0 | 98.17 | 11.2 | 222
0.45 | 0.175 | 0.25 | 0.125 | 0.6 | 0 | 0 | 0 | 0 | 0 | 0 | 0 | 0 | 0 | 0 | 0 | 0 | 0 | 98.4 | 10.9 | 220
0.45 | 0.175 | 0.25 | 0.125 | 0.6 | 0 | 0 | 0 | 0 | 0 | 0 | 0 | 0 | 0 | 0 | 0 | 0 | 0 | 98.4 | 13.1 | 210
0.45 | 0.1 | 0.1 | 0.1 | 0.475 | 0 | 0 | 0 | 0 | 0 | 0 | 0 | 0 | 0 | 0 | 0 | 0 | 0 | 98.775 | 12.5 | 180
0.4 | 0.175 | 0.1 | 0.1 | 0.675 | 0 | 0 | 0 | 0 | 0 | 0 | 0 | 0 | 0 | 0 | 0 | 0 | 0 | 98.55 | 10.5 | 226
0.4 | 0.075 | 0.2 | 0.05 | 0.675 | 0 | 0 | 0 | 0 | 0 | 0 | 0 | 0 | 0 | 0 | 0 | 0 | 0 | 98.6 | 10.5 | 180
0.75 | 0.175 | 0.1 | 0.1 | 0.5 | 0 | 0 | 0 | 0 | 0 | 0 | 0 | 0 | 0 | 0 | 0 | 0 | 0 | 98.375 | 11.2 | 220
0.8 | 0.175 | 0.1 | 0.15 | 0.625 | 0 | 0 | 0 | 0 | 0 | 0 | 0 | 0 | 0 | 0 | 0 | 0 | 0 | 98.15 | 10.8 | 229
0.8 | 0.25 | 0.375 | 0.5 | 0.6 | 0 | 0 | 0 | 0 | 0 | 0 | 0 | 0 | 0 | 0 | 0 | 0 | 0 | 97.475 | 11 | 261
1.25 | 0.25 | 0.2 | 0.1 | 0.425 | 0 | 0 | 0 | 0 | 0 | 0 | 0 | 0 | 0 | 0 | 0 | 0 | 0 | 97.775 | 11.3 | 220
0.575 | 0.1 | 0.15 | 0.085 | 0.35 | 0 | 0 | 0 | 0 | 0 | 0 | 0 | 0 | 0 | 0 | 0 | 0 | 0 | 98.74 | 11 | 190
0.6 | 0.112 | 0.1 | 0.115 | 0.45 | 0 | 0 | 0 | 0 | 0 | 0 | 0 | 0 | 0 | 0 | 0 | 0 | 0 | 98.623 | 11 | 191
0.9 | 0.25 | 0.55 | 0.6 | 0.9 | 0 | 0 | 0 | 0 | 0 | 0 | 0 | 0 | 0 | 0 | 0 | 0 | 0 | 96.8 | 10.1 | 280
0.8 | 0.25 | 0.85 | 0.5 | 1 | 0 | 0 | 0 | 0 | 0 | 0 | 0 | 0 | 0 | 0 | 0 | 0 | 0 | 96.6 | 9 | 280
1 | 0.1875 | 0.6 | 0.75 | 0.65 | 0 | 0 | 0 | 0 | 0 | 0 | 0 | 0 | 0 | 0 | 0 | 0 | 0 | 96.8125 | 9.8 | 274
0.8 | 0.25 | 0.85 | 0.5 | 1 | 0 | 0 | 0 | 0 | 0 | 0 | 0 | 0 | 0 | 0 | 0 | 0 | 0 | 96.6 | 9.1 | 279
1 | 0.25 | 0.8 | 0.7 | 0.9 | 0 | 0 | 0 | 0 | 0 | 0 | 0 | 0 | 0 | 0 | 0 | 0 | 0 | 96.35 | 10.1 | 293
1 | 0.1 | 0.9 | 0.55 | 0.9 | 0 | 0 | 0 | 0 | 0 | 0 | 0 | 0 | 0 | 0 | 0 | 0 | 0 | 96.55 | 10 | 270
1.35 | 0.25 | 0.95 | 0.85 | 1.1 | 0 | 0 | 0 | 0 | 0 | 0 | 0 | 0 | 0 | 0 | 0 | 0 | 0 | 95.5 | 9 | 312
0.9 | 0.2 | 0.775 | 0.05 | 1.4 | 0 | 0 | 0 | 0 | 0 | 0 | 0 | 0 | 0 | 0 | 0 | 0 | 0 | 96.675 | 8.8 | 252
1.35 | 0.25 | 0.275 | 0.7 | 0.85 | 0 | 0 | 0 | 0 | 0 | 0 | 0 | 0 | 0 | 0 | 0 | 0 | 0 | 96.575 | 11.2 | 354
1 | 0.25 | 0.1 | 0.7 | 0.9 | 0 | 0 | 0 | 0 | 0 | 0 | 0 | 0 | 0 | 0 | 0 | 0 | 0 | 97.05 | 11 | 275
0.85 | 0.35 | 0.275 | 0.55 | 0.9 | 0 | 0 | 0 | 0 | 0 | 0 | 0 | 0 | 0 | 0 | 0 | 0 | 0 | 97.075 | 11 | 278
1 | 0.35 | 0.35 | 0.6 | 0.9 | 0 | 0 | 0 | 0 | 0 | 0 | 0 | 0 | 0 | 0 | 0 | 0 | 0 | 96.8 | 10.9 | 278
1.15 | 0.25 | 0.325 | 0.75 | 0.85 | 0 | 0 | 0 | 0 | 0 | 0 | 0 | 0 | 0 | 0 | 0 | 0 | 0 | 96.675 | 11 | 306
0.9 | 0.5 | 0.35 | 0.2 | 0.625 | 0 | 0 | 0 | 0 | 0 | 0 | 0 | 0 | 0 | 0 | 0 | 0 | 0 | 97.425 | 10.9 | 246
1 | 0.25 | 0.1 | 0.6 | 0.6 | 0 | 0 | 0 | 0 | 0 | 0 | 0 | 0 | 0 | 0 | 0 | 0 | 0 | 97.45 | 11.3 | 251
0.9 | 0.25 | 0.1 | 0.275 | 0.8 | 0 | 0 | 0 | 0 | 0 | 0 | 0 | 0 | 0 | 0 | 0 | 0 | 0 | 97.675 | 11 | 248
1 | 0.25 | 0.1 | 0.7 | 0.9 | 0 | 0 | 0 | 0 | 0 | 0 | 0 | 0 | 0 | 0 | 0 | 0 | 0 | 97.05 | 12.2 | 240
1.1 | 0.25 | 0.1 | 0.75 | 0.95 | 0 | 0 | 0 | 0 | 0 | 0 | 0 | 0 | 0 | 0 | 0 | 0 | 0 | 96.85 | 11 | 277
0.6 | 0.35 | 0.5 | 0.15 | 1 | 0 | 0 | 0 | 0 | 0 | 0 | 0 | 0 | 0 | 0 | 0 | 0 | 0 | 97.4 | 8.8 | 260
0.35 | 0.4 | 0.275 | 0.1 | 0.6 | 0 | 0 | 0 | 0 | 0 | 0 | 0 | 0 | 0 | 0 | 0 | 0 | 0 | 98.275 | 10.7 | 233
0.35 | 0.175 | 0.1 | 0 | 1.25 | 0 | 0 | 0 | 0 | 0 | 0 | 0 | 0 | 0 | 0 | 0 | 0 | 0 | 98.125 | 9.5 | 270
0.6 | 0.35 | 0.275 | 0.15 | 1 | 0 | 0 | 0 | 0 | 0 | 0 | 0 | 0 | 0 | 0 | 0 | 0 | 0 | 97.625 | 9.8 | 260
0.55 | 0.2 | 0.275 | 0.275 | 0.85 | 0 | 0 | 0 | 0 | 0 | 0 | 0 | 0 | 0 | 0 | 0 | 0 | 0 | 97.85 | 10.6 | 257
0.6 | 0.25 | 0.2 | 0.1 | 0.9 | 0 | 0 | 0 | 0 | 0 | 0 | 0 | 0 | 0 | 0 | 0 | 0 | 0 | 97.95 | 11 | 235
0.6 | 0.35 | 0.275 | 0.15 | 1 | 0 | 0 | 0 | 0 | 0 | 0 | 0 | 0 | 0 | 0 | 0 | 0 | 0 | 97.625 | 9.8 | 255
0.6 | 0.35 | 0.275 | 0.15 | 1 | 0 | 0 | 0 | 0 | 0 | 0 | 0 | 0 | 0 | 0 | 0 | 0 | 0 | 97.625 | 9.9 | 257
0.6 | 0.37 | 0.275 | 0.15 | 1 | 0 | 0 | 0 | 0 | 0 | 0 | 0 | 0 | 0 | 0 | 0 | 0 | 0 | 97.605 | 9 | 260
0.6 | 0.15 | 0.85 | 0.15 | 1 | 0 | 0 | 0 | 0 | 0 | 0 | 0 | 0 | 0 | 0 | 0 | 0 | 0 | 97.25 | 7 | 258
0.365 | 0.25 | 0.1 | 0.03 | 0.575 | 0 | 0 | 0 | 0 | 0 | 0 | 0 | 0 | 0 | 0 | 0 | 0 | 0 | 98.68 | 14 | 245
0.45 | 0.175 | 0.25 | 0.125 | 0.6 | 0 | 0 | 0 | 0 | 0 | 0 | 0 | 0 | 0 | 0 | 0 | 0 | 0 | 98.4 | 20 | 175
0.4 | 0.175 | 0.1 | 0.1 | 0.675 | 0 | 0 | 0 | 0 | 0 | 0 | 0 | 0 | 0 | 0 | 0 | 0 | 0 | 98.55 | 11 | 246
0.4 | 0.075 | 0.2 | 0.05 | 0.675 | 0 | 0 | 0 | 0 | 0 | 0 | 0 | 0 | 0 | 0 | 0 | 0 | 0 | 98.6 | 12 | 239
0.55 | 0.2 | 0.275 | 0.275 | 0.85 | 0 | 0 | 0 | 0 | 0 | 0 | 0 | 0 | 0 | 0 | 0 | 0 | 0 | 97.85 | 9 | 270
0.6 | 0.25 | 0.2 | 0.1 | 0.9 | 0 | 0 | 0 | 0 | 0 | 0 | 0 | 0 | 0 | 0 | 0 | 0 | 0 | 97.95 | 11 | 222
0.35 | 0.4 | 0.275 | 0.1 | 0.6 | 0 | 0 | 0 | 0 | 0 | 0 | 0 | 0 | 0 | 0 | 0 | 0 | 0 | 98.275 | 13.5 | 240
0.7 | 0.25 | 0.1 | 0.03 | 0.75 | 0 | 0 | 0 | 0 | 0 | 0 | 0 | 0 | 0 | 0 | 0 | 0 | 0 | 98.17 | 12 | 227
0.45 | 0.1 | 0.1 | 0.1 | 0.475 | 0 | 0 | 0 | 0 | 0 | 0 | 0 | 0 | 0 | 0 | 0 | 0 | 0 | 98.775 | 11.2 | 243
0.575 | 0.1 | 0.15 | 0.085 | 0.35 | 0 | 0 | 0 | 0 | 0 | 0 | 0 | 0 | 0 | 0 | 0 | 0 | 0 | 98.74 | 8 | 185
0.6 | 0.112 | 0.1 | 0.115 | 0.45 | 0 | 0 | 0 | 0 | 0 | 0 | 0 | 0 | 0 | 0 | 0 | 0 | 0 | 98.623 | 10 | 225
0.75 | 0.175 | 0.1 | 0.1 | 0.5 | 0 | 0 | 0 | 0 | 0 | 0 | 0 | 0 | 0 | 0 | 0 | 0 | 0 | 98.375 | 10.4 | 233
0.8 | 0.175 | 0.1 | 0.15 | 0.625 | 0 | 0 | 0 | 0 | 0 | 0 | 0 | 0 | 0 | 0 | 0 | 0 | 0 | 98.15 | 10.4 | 239
0.6 | 0.35 | 0.5 | 0.15 | 1 | 0 | 0 | 0 | 0 | 0 | 0 | 0 | 0 | 0 | 0 | 0 | 0 | 0 | 97.4 | 13.5 | 303
0.6 | 0.35 | 0.275 | 0.15 | 1 | 0 | 0 | 0 | 0 | 0 | 0 | 0 | 0 | 0 | 0 | 0 | 0 | 0 | 97.625 | 17 | 310
0.6 | 0.35 | 0.275 | 0.15 | 1 | 0 | 0 | 0 | 0 | 0 | 0 | 0 | 0 | 0 | 0 | 0 | 0 | 0 | 97.625 | 12 | 310
0.6 | 0.35 | 0.275 | 0.15 | 1 | 0 | 0 | 0 | 0 | 0 | 0 | 0 | 0 | 0 | 0 | 0 | 0 | 0 | 97.625 | 12 | 310
0.6 | 0.37 | 0.275 | 0.15 | 1 | 0 | 0 | 0 | 0 | 0 | 0 | 0 | 0 | 0 | 0 | 0 | 0 | 0 | 97.605 | 12 | 310
1 | 0.25 | 0.1 | 0.7 | 0.9 | 0 | 0 | 0 | 0 | 0 | 0 | 0 | 0 | 0 | 0 | 0 | 0 | 0 | 97.05 | 10.3 | 236
1 | 0.25 | 0.1 | 0.7 | 0.9 | 0 | 0 | 0 | 0 | 0 | 0 | 0 | 0 | 0 | 0 | 0 | 0 | 0 | 97.05 | 10.3 | 236
1.1 | 0.25 | 0.1 | 0.75 | 0.95 | 0 | 0 | 0 | 0 | 0 | 0 | 0 | 0 | 0 | 0 | 0 | 0 | 0 | 96.85 | 7 | 360
0.9 | 0.5 | 0.35 | 0.2 | 0.625 | 0 | 0 | 0 | 0 | 0 | 0 | 0 | 0 | 0 | 0 | 0 | 0 | 0 | 97.425 | 13.2 | 229
1.35 | 0.25 | 0.275 | 0.7 | 0.85 | 0 | 0 | 0 | 0 | 0 | 0 | 0 | 0 | 0 | 0 | 0 | 0 | 0 | 96.575 | 20 | 145
1 | 0.35 | 0.35 | 0.6 | 0.9 | 0 | 0 | 0 | 0 | 0 | 0 | 0 | 0 | 0 | 0 | 0 | 0 | 0 | 96.8 | 13 | 223
1 | 0.1875 | 0.6 | 0.75 | 0.65 | 0 | 0 | 0 | 0 | 0 | 0 | 0 | 0 | 0 | 0 | 0 | 0 | 0 | 96.8125 | 10 | 227
0.85 | 0.35 | 0.275 | 0.55 | 0.9 | 0 | 0 | 0 | 0 | 0 | 0 | 0 | 0 | 0 | 0 | 0 | 0 | 0 | 97.075 | 12 | 236
1.15 | 0.25 | 0.325 | 0.75 | 0.85 | 0 | 0 | 0 | 0 | 0 | 0 | 0 | 0 | 0 | 0 | 0 | 0 | 0 | 96.675 | 11 | 227
0.8 | 0.25 | 0.375 | 0.5 | 0.6 | 0 | 0 | 0 | 0 | 0 | 0 | 0 | 0 | 0 | 0 | 0 | 0 | 0 | 97.475 | 10 | 228
1.25 | 0.25 | 0.2 | 0.1 | 0.425 | 0 | 0 | 0 | 0 | 0 | 0 | 0 | 0 | 0 | 0 | 0 | 0 | 0 | 97.775 | 11 | 280
1 | 0.25 | 0.1 | 0.6 | 0.6 | 0 | 0 | 0 | 0 | 0 | 0 | 0 | 0 | 0 | 0 | 0 | 0 | 0 | 97.45 | 10.4 | 229
0.9 | 0.25 | 0.1 | 0.275 | 0.8 | 0 | 0 | 0 | 0 | 0 | 0 | 0 | 0 | 0 | 0 | 0 | 0 | 0 | 97.675 | 9.5 | 245
1 | 0.25 | 0.8 | 0.7 | 0.9 | 0 | 0 | 0 | 0 | 0 | 0 | 0 | 0 | 0 | 0 | 0 | 0 | 0 | 96.35 | 10.3 | 229
0.9 | 0.25 | 0.55 | 0.6 | 0.9 | 0 | 0 | 0 | 0 | 0 | 0 | 0 | 0 | 0 | 0 | 0 | 0 | 0 | 96.8 | 11 | 232
1 | 0.1 | 0.9 | 0.55 | 0.9 | 0 | 0 | 0 | 0 | 0 | 0 | 0 | 0 | 0 | 0 | 0 | 0 | 0 | 96.55 | 9.5 | 236
1.35 | 0.25 | 0.95 | 0.85 | 1.1 | 0 | 0 | 0 | 0 | 0 | 0 | 0 | 0 | 0 | 0 | 0 | 0 | 0 | 95.5 | 15 | 321
0.8 | 0.25 | 0.85 | 0.5 | 1 | 0 | 0 | 0 | 0 | 0 | 0 | 0 | 0 | 0 | 0 | 0 | 0 | 0 | 96.6 | 8 | 358
0.8 | 0.25 | 0.85 | 0.5 | 1 | 0 | 0 | 0 | 0 | 0 | 0 | 0 | 0 | 0 | 0 | 0 | 0 | 0 | 96.6 | 9 | 339
0.9 | 0.2 | 0.775 | 0.05 | 1.4 | 0 | 0 | 0 | 0 | 0 | 0 | 0 | 0 | 0 | 0 | 0 | 0 | 0 | 96.675 | 11.4 | 321
0.6 | 0.15 | 0.85 | 0.15 | 1 | 0 | 0 | 0 | 0 | 0 | 0 | 0 | 0 | 0 | 0 | 0 | 0 | 0 | 97.25 | 11 | 314
0.365 | 0.25 | 0.1 | 0.03 | 0.575 | 0 | 0 | 0 | 0 | 0 | 0 | 0 | 0 | 0 | 0 | 0 | 0 | 0 | 98.68 | 12 | 244
0.55 | 0.2 | 0.275 | 0.275 | 0.85 | 0 | 0 | 0 | 0 | 0 | 0 | 0 | 0 | 0 | 0 | 0 | 0 | 0 | 97.85 | 12 | 318
0.6 | 0.25 | 0.2 | 0.1 | 0.9 | 0 | 0 | 0 | 0 | 0 | 0 | 0 | 0 | 0 | 0 | 0 | 0 | 0 | 97.95 | 10.6 | 290
0.35 | 0.4 | 0.275 | 0.1 | 0.6 | 0 | 0 | 0 | 0 | 0 | 0 | 0 | 0 | 0 | 0 | 0 | 0 | 0 | 98.275 | 14 | 294
0.7 | 0.25 | 0.1 | 0.03 | 0.75 | 0 | 0 | 0 | 0 | 0 | 0 | 0 | 0 | 0 | 0 | 0 | 0 | 0 | 98.17 | 11.3 | 269
0.45 | 0.175 | 0.25 | 0.125 | 0.6 | 0 | 0 | 0 | 0 | 0 | 0 | 0 | 0 | 0 | 0 | 0 | 0 | 0 | 98.4 | 11 | 270
0.45 | 0.1 | 0.1 | 0.1 | 0.475 | 0 | 0 | 0 | 0 | 0 | 0 | 0 | 0 | 0 | 0 | 0 | 0 | 0 | 98.775 | 10 | 230
0.575 | 0.1 | 0.15 | 0.085 | 0.35 | 0 | 0 | 0 | 0 | 0 | 0 | 0 | 0 | 0 | 0 | 0 | 0 | 0 | 98.74 | 10 | 265
0.6 | 0.112 | 0.1 | 0.115 | 0.45 | 0 | 0 | 0 | 0 | 0 | 0 | 0 | 0 | 0 | 0 | 0 | 0 | 0 | 98.623 | 10 | 262
0.4 | 0.175 | 0.1 | 0.1 | 0.675 | 0 | 0 | 0 | 0 | 0 | 0 | 0 | 0 | 0 | 0 | 0 | 0 | 0 | 98.55 | 8 | 190
0.4 | 0.075 | 0.2 | 0.05 | 0.675 | 0 | 0 | 0 | 0 | 0 | 0 | 0 | 0 | 0 | 0 | 0 | 0 | 0 | 98.6 | 10.3 | 230
0.75 | 0.175 | 0.1 | 0.1 | 0.5 | 0 | 0 | 0 | 0 | 0 | 0 | 0 | 0 | 0 | 0 | 0 | 0 | 0 | 98.375 | 8 | 270
0.6 | 0.35 | 0.5 | 0.15 | 1 | 0 | 0 | 0 | 0 | 0 | 0 | 0 | 0 | 0 | 0 | 0 | 0 | 0 | 97.4 | 12.6 | 339
0.6 | 0.35 | 0.275 | 0.15 | 1 | 0 | 0 | 0 | 0 | 0 | 0 | 0 | 0 | 0 | 0 | 0 | 0 | 0 | 97.625 | 12 | 310
0.6 | 0.35 | 0.275 | 0.15 | 1 | 0 | 0 | 0 | 0 | 0 | 0 | 0 | 0 | 0 | 0 | 0 | 0 | 0 | 97.625 | 12.4 | 390
0.6 | 0.35 | 0.275 | 0.15 | 1 | 0 | 0 | 0 | 0 | 0 | 0 | 0 | 0 | 0 | 0 | 0 | 0 | 0 | 97.625 | 12.4 | 337
0.6 | 0.37 | 0.275 | 0.15 | 1 | 0 | 0 | 0 | 0 | 0 | 0 | 0 | 0 | 0 | 0 | 0 | 0 | 0 | 97.605 | 12.4 | 337
0.9 | 0.2 | 0.775 | 0.05 | 1.4 | 0 | 0 | 0 | 0 | 0 | 0 | 0 | 0 | 0 | 0 | 0 | 0 | 0 | 96.675 | 12 | 410
0.6 | 0.15 | 0.85 | 0.15 | 1 | 0 | 0 | 0 | 0 | 0 | 0 | 0 | 0 | 0 | 0 | 0 | 0 | 0 | 97.25 | 12 | 341
1 | 0.25 | 0.1 | 0.7 | 0.9 | 0 | 0 | 0 | 0 | 0 | 0 | 0 | 0 | 0 | 0 | 0 | 0 | 0 | 97.05 | 12.3 | 286
1 | 0.25 | 0.1 | 0.7 | 0.9 | 0 | 0 | 0 | 0 | 0 | 0 | 0 | 0 | 0 | 0 | 0 | 0 | 0 | 97.05 | 12.3 | 330
1.1 | 0.25 | 0.1 | 0.75 | 0.95 | 0 | 0 | 0 | 0 | 0 | 0 | 0 | 0 | 0 | 0 | 0 | 0 | 0 | 96.85 | 12 | 160
1 | 0.1875 | 0.6 | 0.75 | 0.65 | 0 | 0 | 0 | 0 | 0 | 0 | 0 | 0 | 0 | 0 | 0 | 0 | 0 | 96.8125 | 13 | 298
0.8 | 0.175 | 0.1 | 0.15 | 0.625 | 0 | 0 | 0 | 0 | 0 | 0 | 0 | 0 | 0 | 0 | 0 | 0 | 0 | 98.15 | 11 | 270
0.8 | 0.25 | 0.375 | 0.5 | 0.6 | 0 | 0 | 0 | 0 | 0 | 0 | 0 | 0 | 0 | 0 | 0 | 0 | 0 | 97.475 | 12 | 319
1.25 | 0.25 | 0.2 | 0.1 | 0.425 | 0 | 0 | 0 | 0 | 0 | 0 | 0 | 0 | 0 | 0 | 0 | 0 | 0 | 97.775 | 11.3 | 267
1 | 0.25 | 0.1 | 0.6 | 0.6 | 0 | 0 | 0 | 0 | 0 | 0 | 0 | 0 | 0 | 0 | 0 | 0 | 0 | 97.45 | 12 | 281
0.9 | 0.25 | 0.1 | 0.275 | 0.8 | 0 | 0 | 0 | 0 | 0 | 0 | 0 | 0 | 0 | 0 | 0 | 0 | 0 | 97.675 | 12 | 298
0.9 | 0.5 | 0.35 | 0.2 | 0.625 | 0 | 0 | 0 | 0 | 0 | 0 | 0 | 0 | 0 | 0 | 0 | 0 | 0 | 97.425 | 17 | 330
1.35 | 0.25 | 0.275 | 0.7 | 0.85 | 0 | 0 | 0 | 0 | 0 | 0 | 0 | 0 | 0 | 0 | 0 | 0 | 0 | 96.575 | 13 | 305
1 | 0.35 | 0.35 | 0.6 | 0.9 | 0 | 0 | 0 | 0 | 0 | 0 | 0 | 0 | 0 | 0 | 0 | 0 | 0 | 96.8 | 13 | 360
0.85 | 0.35 | 0.275 | 0.55 | 0.9 | 0 | 0 | 0 | 0 | 0 | 0 | 0 | 0 | 0 | 0 | 0 | 0 | 0 | 97.075 | 13 | 326
1.15 | 0.25 | 0.325 | 0.75 | 0.85 | 0 | 0 | 0 | 0 | 0 | 0 | 0 | 0 | 0 | 0 | 0 | 0 | 0 | 96.675 | 13 | 295
1 | 0.25 | 0.8 | 0.7 | 0.9 | 0 | 0 | 0 | 0 | 0 | 0 | 0 | 0 | 0 | 0 | 0 | 0 | 0 | 96.35 | 13.1 | 343
1 | 0.1 | 0.9 | 0.55 | 0.9 | 0 | 0 | 0 | 0 | 0 | 0 | 0 | 0 | 0 | 0 | 0 | 0 | 0 | 96.55 | 13 | 324
1.35 | 0.25 | 0.95 | 0.85 | 1.1 | 0 | 0 | 0 | 0 | 0 | 0 | 0 | 0 | 0 | 0 | 0 | 0 | 0 | 95.5 | 13 | 305
0.9 | 0.25 | 0.55 | 0.6 | 0.9 | 0 | 0 | 0 | 0 | 0 | 0 | 0 | 0 | 0 | 0 | 0 | 0 | 0 | 96.8 | 13 | 336
0.8 | 0.25 | 0.85 | 0.5 | 1 | 0 | 0 | 0 | 0 | 0 | 0 | 0 | 0 | 0 | 0 | 0 | 0 | 0 | 96.6 | 12.5 | 351
0.8 | 0.25 | 0.85 | 0.5 | 1 | 0 | 0 | 0 | 0 | 0 | 0 | 0 | 0 | 0 | 0 | 0 | 0 | 0 | 96.6 | 12.5 | 351
0.365 | 0.25 | 0.1 | 0.03 | 0.575 | 0 | 0 | 0 | 0 | 0 | 0 | 0 | 0 | 0 | 0 | 0 | 0 | 0 | 98.68 | 6.3 | 214
0.45 | 0.175 | 0.25 | 0.125 | 0.6 | 0 | 0 | 0 | 0 | 0 | 0 | 0 | 0 | 0 | 0 | 0 | 0 | 0 | 98.4 | 6.4 | 233
0.45 | 0.1 | 0.1 | 0.1 | 0.475 | 0 | 0 | 0 | 0 | 0 | 0 | 0 | 0 | 0 | 0 | 0 | 0 | 0 | 98.775 | 6.1 | 180
0.4 | 0.175 | 0.1 | 0.1 | 0.675 | 0 | 0 | 0 | 0 | 0 | 0 | 0 | 0 | 0 | 0 | 0 | 0 | 0 | 98.55 | 3 | 232
0.4 | 0.075 | 0.2 | 0.05 | 0.675 | 0 | 0 | 0 | 0 | 0 | 0 | 0 | 0 | 0 | 0 | 0 | 0 | 0 | 98.6 | 6.3 | 226
0.35 | 0.4 | 0.275 | 0.1 | 0.6 | 0 | 0 | 0 | 0 | 0 | 0 | 0 | 0 | 0 | 0 | 0 | 0 | 0 | 98.275 | 6.2 | 233
0.7 | 0.25 | 0.1 | 0.03 | 0.75 | 0 | 0 | 0 | 0 | 0 | 0 | 0 | 0 | 0 | 0 | 0 | 0 | 0 | 98.17 | 6.5 | 258
0.575 | 0.1 | 0.15 | 0.085 | 0.35 | 0 | 0 | 0 | 0 | 0 | 0 | 0 | 0 | 0 | 0 | 0 | 0 | 0 | 98.74 | 6.1 | 265
0.6 | 0.112 | 0.1 | 0.115 | 0.45 | 0 | 0 | 0 | 0 | 0 | 0 | 0 | 0 | 0 | 0 | 0 | 0 | 0 | 98.623 | 6.3 | 276
0.9 | 0.5 | 0.35 | 0.2 | 0.625 | 0 | 0 | 0 | 0 | 0 | 0 | 0 | 0 | 0 | 0 | 0 | 0 | 0 | 97.425 | 6.8 | 282
1.35 | 0.25 | 0.275 | 0.7 | 0.85 | 0 | 0 | 0 | 0 | 0 | 0 | 0 | 0 | 0 | 0 | 0 | 0 | 0 | 96.575 | 20 | 145
0.75 | 0.175 | 0.1 | 0.1 | 0.5 | 0 | 0 | 0 | 0 | 0 | 0 | 0 | 0 | 0 | 0 | 0 | 0 | 0 | 98.375 | 6.4 | 300
0.8 | 0.175 | 0.1 | 0.15 | 0.625 | 0 | 0 | 0 | 0 | 0 | 0 | 0 | 0 | 0 | 0 | 0 | 0 | 0 | 98.15 | 6.4 | 279
0.8 | 0.25 | 0.375 | 0.5 | 0.6 | 0 | 0 | 0 | 0 | 0 | 0 | 0 | 0 | 0 | 0 | 0 | 0 | 0 | 97.475 | 7.2 | 272
1.25 | 0.25 | 0.2 | 0.1 | 0.425 | 0 | 0 | 0 | 0 | 0 | 0 | 0 | 0 | 0 | 0 | 0 | 0 | 0 | 97.775 | 10.2 | 424
1 | 0.25 | 0.1 | 0.6 | 0.6 | 0 | 0 | 0 | 0 | 0 | 0 | 0 | 0 | 0 | 0 | 0 | 0 | 0 | 97.45 | 8.2 | 256
0.9 | 0.25 | 0.1 | 0.275 | 0.8 | 0 | 0 | 0 | 0 | 0 | 0 | 0 | 0 | 0 | 0 | 0 | 0 | 0 | 97.675 | 7.2 | 276
0.6 | 0.35 | 0.5 | 0.15 | 1 | 0 | 0 | 0 | 0 | 0 | 0 | 0 | 0 | 0 | 0 | 0 | 0 | 0 | 97.4 | 7.2 | 357
0.55 | 0.2 | 0.275 | 0.275 | 0.85 | 0 | 0 | 0 | 0 | 0 | 0 | 0 | 0 | 0 | 0 | 0 | 0 | 0 | 97.85 | 6.7 | 256
0.6 | 0.25 | 0.2 | 0.1 | 0.9 | 0 | 0 | 0 | 0 | 0 | 0 | 0 | 0 | 0 | 0 | 0 | 0 | 0 | 97.95 | 6.5 | 321
0.6 | 0.35 | 0.275 | 0.15 | 1 | 0 | 0 | 0 | 0 | 0 | 0 | 0 | 0 | 0 | 0 | 0 | 0 | 0 | 97.625 | 7 | 345
0.6 | 0.35 | 0.275 | 0.15 | 1 | 0 | 0 | 0 | 0 | 0 | 0 | 0 | 0 | 0 | 0 | 0 | 0 | 0 | 97.625 | 7 | 345
0.6 | 0.37 | 0.275 | 0.15 | 1 | 0 | 0 | 0 | 0 | 0 | 0 | 0 | 0 | 0 | 0 | 0 | 0 | 0 | 97.605 | 7 | 345
0.6 | 0.35 | 0.275 | 0.15 | 1 | 0 | 0 | 0 | 0 | 0 | 0 | 0 | 0 | 0 | 0 | 0 | 0 | 0 | 97.625 | 17 | 310
0.8 | 0.25 | 0.85 | 0.5 | 1 | 0 | 0 | 0 | 0 | 0 | 0 | 0 | 0 | 0 | 0 | 0 | 0 | 0 | 96.6 | 10 | 482
0.8 | 0.25 | 0.85 | 0.5 | 1 | 0 | 0 | 0 | 0 | 0 | 0 | 0 | 0 | 0 | 0 | 0 | 0 | 0 | 96.6 | 9 | 430
0.9 | 0.2 | 0.775 | 0.05 | 1.4 | 0 | 0 | 0 | 0 | 0 | 0 | 0 | 0 | 0 | 0 | 0 | 0 | 0 | 96.675 | 8.7 | 425
0.6 | 0.15 | 0.85 | 0.15 | 1 | 0 | 0 | 0 | 0 | 0 | 0 | 0 | 0 | 0 | 0 | 0 | 0 | 0 | 97.25 | 8 | 415
1 | 0.25 | 0.1 | 0.7 | 0.9 | 0 | 0 | 0 | 0 | 0 | 0 | 0 | 0 | 0 | 0 | 0 | 0 | 0 | 97.05 | 10.5 | 311
1 | 0.25 | 0.1 | 0.7 | 0.9 | 0 | 0 | 0 | 0 | 0 | 0 | 0 | 0 | 0 | 0 | 0 | 0 | 0 | 97.05 | 10.5 | 340
1.1 | 0.25 | 0.1 | 0.75 | 0.95 | 0 | 0 | 0 | 0 | 0 | 0 | 0 | 0 | 0 | 0 | 0 | 0 | 0 | 96.85 | 11 | 314
1 | 0.35 | 0.35 | 0.6 | 0.9 | 0 | 0 | 0 | 0 | 0 | 0 | 0 | 0 | 0 | 0 | 0 | 0 | 0 | 96.8 | 4 | 360
1 | 0.1875 | 0.6 | 0.75 | 0.65 | 0 | 0 | 0 | 0 | 0 | 0 | 0 | 0 | 0 | 0 | 0 | 0 | 0 | 96.8125 | 11.5 | 303
0.85 | 0.35 | 0.275 | 0.55 | 0.9 | 0 | 0 | 0 | 0 | 0 | 0 | 0 | 0 | 0 | 0 | 0 | 0 | 0 | 97.075 | 6.6 | 351
1.15 | 0.25 | 0.325 | 0.75 | 0.85 | 0 | 0 | 0 | 0 | 0 | 0 | 0 | 0 | 0 | 0 | 0 | 0 | 0 | 96.675 | 12 | 244
1 | 0.25 | 0.8 | 0.7 | 0.9 | 0 | 0 | 0 | 0 | 0 | 0 | 0 | 0 | 0 | 0 | 0 | 0 | 0 | 96.35 | 11 | 385
1 | 0.1 | 0.9 | 0.55 | 0.9 | 0 | 0 | 0 | 0 | 0 | 0 | 0 | 0 | 0 | 0 | 0 | 0 | 0 | 96.55 | 8 | 408
1.35 | 0.25 | 0.95 | 0.85 | 1.1 | 0 | 0 | 0 | 0 | 0 | 0 | 0 | 0 | 0 | 0 | 0 | 0 | 0 | 95.5 | 14.4 | 382
0.9 | 0.25 | 0.55 | 0.6 | 0.9 | 0 | 0 | 0 | 0 | 0 | 0 | 0 | 0 | 0 | 0 | 0 | 0 | 0 | 96.8 | 8.1 | 346
0.365 | 0.25 | 0.1 | 0.03 | 0.575 | 0 | 0 | 0 | 0 | 0 | 0 | 0 | 0 | 0 | 0 | 0 | 0 | 0 | 98.68 | 19 | 221
0.45 | 0.175 | 0.25 | 0.125 | 0.6 | 0 | 0 | 0 | 0 | 0 | 0 | 0 | 0 | 0 | 0 | 0 | 0 | 0 | 98.4 | 13 | 244
0.4 | 0.175 | 0.1 | 0.1 | 0.675 | 0 | 0 | 0 | 0 | 0 | 0 | 0 | 0 | 0 | 0 | 0 | 0 | 0 | 98.55 | 12 | 235
0.35 | 0.4 | 0.275 | 0.1 | 0.6 | 0 | 0 | 0 | 0 | 0 | 0 | 0 | 0 | 0 | 0 | 0 | 0 | 0 | 98.275 | 14 | 247
0.7 | 0.25 | 0.1 | 0.03 | 0.75 | 0 | 0 | 0 | 0 | 0 | 0 | 0 | 0 | 0 | 0 | 0 | 0 | 0 | 98.17 | 12.4 | 256
0.45 | 0.1 | 0.1 | 0.1 | 0.475 | 0 | 0 | 0 | 0 | 0 | 0 | 0 | 0 | 0 | 0 | 0 | 0 | 0 | 98.775 | 8 | 170
0.575 | 0.1 | 0.15 | 0.085 | 0.35 | 0 | 0 | 0 | 0 | 0 | 0 | 0 | 0 | 0 | 0 | 0 | 0 | 0 | 98.74 | 13 | 238
0.6 | 0.112 | 0.1 | 0.115 | 0.45 | 0 | 0 | 0 | 0 | 0 | 0 | 0 | 0 | 0 | 0 | 0 | 0 | 0 | 98.623 | 12.5 | 260
0.4 | 0.075 | 0.2 | 0.05 | 0.675 | 0 | 0 | 0 | 0 | 0 | 0 | 0 | 0 | 0 | 0 | 0 | 0 | 0 | 98.6 | 12 | 186
0.75 | 0.175 | 0.1 | 0.1 | 0.5 | 0 | 0 | 0 | 0 | 0 | 0 | 0 | 0 | 0 | 0 | 0 | 0 | 0 | 98.375 | 8 | 260
0.8 | 0.175 | 0.1 | 0.15 | 0.625 | 0 | 0 | 0 | 0 | 0 | 0 | 0 | 0 | 0 | 0 | 0 | 0 | 0 | 98.15 | 10 | 270
0.8 | 0.25 | 0.375 | 0.5 | 0.6 | 0 | 0 | 0 | 0 | 0 | 0 | 0 | 0 | 0 | 0 | 0 | 0 | 0 | 97.475 | 25 | 230
0.6 | 0.35 | 0.5 | 0.15 | 1 | 0 | 0 | 0 | 0 | 0 | 0 | 0 | 0 | 0 | 0 | 0 | 0 | 0 | 97.4 | 11.4 | 315
0.6 | 0.35 | 0.275 | 0.15 | 1 | 0 | 0 | 0 | 0 | 0 | 0 | 0 | 0 | 0 | 0 | 0 | 0 | 0 | 97.625 | 11.5 | 315
0.55 | 0.2 | 0.275 | 0.275 | 0.85 | 0 | 0 | 0 | 0 | 0 | 0 | 0 | 0 | 0 | 0 | 0 | 0 | 0 | 97.85 | 11.5 | 296
0.6 | 0.25 | 0.2 | 0.1 | 0.9 | 0 | 0 | 0 | 0 | 0 | 0 | 0 | 0 | 0 | 0 | 0 | 0 | 0 | 97.95 | 12 | 310
0.6 | 0.35 | 0.275 | 0.15 | 1 | 0 | 0 | 0 | 0 | 0 | 0 | 0 | 0 | 0 | 0 | 0 | 0 | 0 | 97.625 | 12 | 310
0.6 | 0.35 | 0.275 | 0.15 | 1 | 0 | 0 | 0 | 0 | 0 | 0 | 0 | 0 | 0 | 0 | 0 | 0 | 0 | 97.625 | 11.5 | 315
0.6 | 0.37 | 0.275 | 0.15 | 1 | 0 | 0 | 0 | 0 | 0 | 0 | 0 | 0 | 0 | 0 | 0 | 0 | 0 | 97.605 | 11.5 | 315
0.9 | 0.2 | 0.775 | 0.05 | 1.4 | 0 | 0 | 0 | 0 | 0 | 0 | 0 | 0 | 0 | 0 | 0 | 0 | 0 | 96.675 | 9 | 311
0.6 | 0.15 | 0.85 | 0.15 | 1 | 0 | 0 | 0 | 0 | 0 | 0 | 0 | 0 | 0 | 0 | 0 | 0 | 0 | 97.25 | 12 | 341
1 | 0.25 | 0.1 | 0.7 | 0.9 | 0 | 0 | 0 | 0 | 0 | 0 | 0 | 0 | 0 | 0 | 0 | 0 | 0 | 97.05 | 7.6 | 344
1 | 0.25 | 0.1 | 0.7 | 0.9 | 0 | 0 | 0 | 0 | 0 | 0 | 0 | 0 | 0 | 0 | 0 | 0 | 0 | 97.05 | 7.6 | 344
1.1 | 0.25 | 0.1 | 0.75 | 0.95 | 0 | 0 | 0 | 0 | 0 | 0 | 0 | 0 | 0 | 0 | 0 | 0 | 0 | 96.85 | 7 | 360
1.35 | 0.25 | 0.275 | 0.7 | 0.85 | 0 | 0 | 0 | 0 | 0 | 0 | 0 | 0 | 0 | 0 | 0 | 0 | 0 | 96.575 | 8 | 345
1 | 0.35 | 0.35 | 0.6 | 0.9 | 0 | 0 | 0 | 0 | 0 | 0 | 0 | 0 | 0 | 0 | 0 | 0 | 0 | 96.8 | 8 | 343
0.85 | 0.35 | 0.275 | 0.55 | 0.9 | 0 | 0 | 0 | 0 | 0 | 0 | 0 | 0 | 0 | 0 | 0 | 0 | 0 | 97.075 | 8 | 343
1.15 | 0.25 | 0.325 | 0.75 | 0.85 | 0 | 0 | 0 | 0 | 0 | 0 | 0 | 0 | 0 | 0 | 0 | 0 | 0 | 96.675 | 8 | 345
1 | 0.25 | 0.8 | 0.7 | 0.9 | 0 | 0 | 0 | 0 | 0 | 0 | 0 | 0 | 0 | 0 | 0 | 0 | 0 | 96.35 | 7.2 | 355
1 | 0.1 | 0.9 | 0.55 | 0.9 | 0 | 0 | 0 | 0 | 0 | 0 | 0 | 0 | 0 | 0 | 0 | 0 | 0 | 96.55 | 7.4 | 332
1.35 | 0.25 | 0.95 | 0.85 | 1.1 | 0 | 0 | 0 | 0 | 0 | 0 | 0 | 0 | 0 | 0 | 0 | 0 | 0 | 95.5 | 7 | 364
0.9 | 0.25 | 0.55 | 0.6 | 0.9 | 0 | 0 | 0 | 0 | 0 | 0 | 0 | 0 | 0 | 0 | 0 | 0 | 0 | 96.8 | 7 | 355
0.8 | 0.25 | 0.85 | 0.5 | 1 | 0 | 0 | 0 | 0 | 0 | 0 | 0 | 0 | 0 | 0 | 0 | 0 | 0 | 96.6 | 5 | 392
0.8 | 0.25 | 0.85 | 0.5 | 1 | 0 | 0 | 0 | 0 | 0 | 0 | 0 | 0 | 0 | 0 | 0 | 0 | 0 | 96.6 | 7 | 368
0.9 | 0.5 | 0.35 | 0.2 | 0.625 | 0 | 0 | 0 | 0 | 0 | 0 | 0 | 0 | 0 | 0 | 0 | 0 | 0 | 97.425 | 10 | 280
1 | 0.1875 | 0.6 | 0.75 | 0.65 | 0 | 0 | 0 | 0 | 0 | 0 | 0 | 0 | 0 | 0 | 0 | 0 | 0 | 96.8125 | 8 | 288
1.25 | 0.25 | 0.2 | 0.1 | 0.425 | 0 | 0 | 0 | 0 | 0 | 0 | 0 | 0 | 0 | 0 | 0 | 0 | 0 | 97.775 | 9.5 | 273
1 | 0.25 | 0.1 | 0.6 | 0.6 | 0 | 0 | 0 | 0 | 0 | 0 | 0 | 0 | 0 | 0 | 0 | 0 | 0 | 97.45 | 8.2 | 296
0.9 | 0.25 | 0.1 | 0.275 | 0.8 | 0 | 0 | 0 | 0 | 0 | 0 | 0 | 0 | 0 | 0 | 0 | 0 | 0 | 97.675 | 8.5 | 310