## Sheet1
Si | Fe | Cu | Mn | Mg | Cr | Zn | V | Ti | Zr | Li | Ni | Be | Sc | Ag | Bi | Pb | Al | SS Temp | Ageing Temp | Ageing Time | EL
0 | 0 | 1.6 | 0 | 0.95 | 0 | 0 | 0 | 0 | 0.08 | 1.7 | 0 | 0 | 0 | 0 | 0 | 0 | 95.67 | 530 | 150 | 24 | 16
0.8 | 0 | 4.5 | 0.8 | 0.5 | 0 | 0 | 0 | 0 | 0 | 0 | 0 | 0 | 0 | 0 | 0 | 0 | 93.4 | 505 | 177 | 18 | 10
0.85 | 0.7 | 4.45 | 0.8 | 0.5 | 0.1 | 0.25 | 0 | 0.15 | 0.05 | 0 | 0 | 0 | 0 | 0 | 0 | 0 | 92.15 | 500 | 175 | 8 | 10
0.85 | 0.7 | 4.45 | 0.8 | 0.5 | 0.1 | 0.25 | 0 | 0.15 | 0.05 | 0 | 0 | 0 | 0 | 0 | 0 | 0 | 92.15 | 500 | 150 | 30 | 10
0.83 | 0.29 | 3.91 | 0.55 | 0.47 | 0.01 | 0.06 | 0 | 0.07 | 0 | 0 | 0 | 0 | 0 | 0 | 0 | 0 | 93.81 | 500 | 160 | 24 | 6.5
0.8 | 0 | 4.4 | 0.8 | 0.4 | 0 | 0 | 0 | 0 | 0 | 0 | 0 | 0 | 0 | 0 | 0 | 0 | 93.6 | 505 | 172.5 | 12.5 | 13
0.8 | 0 | 4.5 | 0.8 | 0.5 | 0 | 0 | 0 | 0 | 0 | 0 | 0 | 0 | 0 | 0 | 0 | 0 | 93.4 | 505 | 172.5 | 12.5 | 13
0.85 | 0.7 | 4.45 | 0.8 | 0.5 | 0.1 | 0.25 | 0 | 0.15 | 0.05 | 0 | 0 | 0 | 0 | 0 | 0 | 0 | 92.15 | 500 | 135 | 120 | 15
0.85 | 0.7 | 4.45 | 0.8 | 0.5 | 0.1 | 0.25 | 0 | 0.15 | 0.05 | 0 | 0 | 0 | 0 | 0 | 0 | 0 | 92.15 | 500 | 205 | 2 | 9
0.85 | 0.7 | 4.45 | 0.8 | 0.5 | 0.1 | 0.25 | 0 | 0.15 | 0.05 | 0 | 0 | 0 | 0 | 0 | 0 | 0 | 92.15 | 500 | 190 | 3 | 9
0.85 | 0.7 | 4.45 | 0.8 | 0.5 | 0.1 | 0.25 | 0 | 0.15 | 0.05 | 0 | 0 | 0 | 0 | 0 | 0 | 0 | 92.15 | 500 | 230 | 0.5 | 9
0.81 | 0.27 | 4.27 | 0.74 | 0.52 | 0.02 | 0.09 | 0 | 0.02 | 0 | 0 | 0 | 0 | 0 | 0 | 0 | 0 | 93.26 | 500 | 170 | 12 | 6
0.85 | 0.7 | 4.45 | 0.8 | 0.5 | 0.1 | 0.25 | 0 | 0.15 | 0.05 | 0 | 0 | 0 | 0 | 0 | 0 | 0 | 92.15 | 500 | 260 | 0.1 | 9
0.8 | 0 | 4.5 | 0.8 | 0.5 | 0 | 0 | 0 | 0 | 0 | 0 | 0 | 0 | 0 | 0 | 0 | 0 | 93.4 | 505 | 25 | 48 | 20
0.14 | 0.01 | 3.87 | 0.01 | 0.6 | 0 | 0.001 | 0 | 0 | 0 | 0 | 0 | 0 | 0 | 0 | 0 | 0 | 95.369 | 500 | 160 | 24 | 20
0.81 | 0.27 | 4.27 | 0.74 | 0.52 | 0.02 | 0.09 | 0 | 0.02 | 0 | 0 | 0 | 0 | 0 | 0 | 0 | 0 | 93.26 | 500 | 140 | 96 | 8
0.44 | 0.25 | 3.8 | 0.68 | 0.56 | 0.02 | 0.02 | 0 | 0 | 0 | 0 | 0 | 0 | 0 | 0 | 0 | 0 | 94.23 | 500 | 25 | 0 | 26.3
0.51 | 0.53 | 4.23 | 0.65 | 1.69 | 0 | 0 | 0 | 0 | 0 | 0 | 0 | 0 | 0 | 0 | 0 | 0 | 92.39 | 495 | 190 | 12 | 11
0.51 | 0.75 | 4.07 | 0.67 | 1.53 | 0 | 0 | 0 | 0 | 0 | 4 | 0 | 0 | 0 | 0 | 0 | 0 | 88.47 | 495 | 190 | 12 | 6
0.51 | 0.49 | 3.95 | 0.96 | 1.65 | 0 | 0 | 0 | 0 | 0 | 2 | 0 | 0 | 0 | 0 | 0 | 0 | 90.44 | 495 | 190 | 12 | 7
0.5 | 0.5 | 4.35 | 0.6 | 1.5 | 0.1 | 0.25 | 0 | 0.15 | 0.05 | 0 | 0 | 0 | 0 | 0 | 0 | 0 | 92 | 495 | 150 | 1000 | 7
0.3 | 0.4 | 4.37 | 0.6 | 1.29 | 0.05 | 0.075 | 0 | 0.009 | 0 | 0 | 0 | 0 | 0 | 0 | 0 | 0 | 92.906 | 497 | 190 | 16 | 16
0.5 | 0.5 | 4.35 | 0.6 | 1.5 | 0.1 | 0.25 | 0 | 0.15 | 0.05 | 0 | 0 | 0 | 0 | 0 | 0 | 0 | 92 | 495 | 205 | 3 | 8
0.2 | 0.5 | 4.1 | 0.6 | 1.2 | 0.1 | 0.1 | 0 | 0 | 0 | 0 | 0 | 0 | 0 | 0 | 0 | 0 | 93.2 | 500 | 100 | 20 | 20
0.5 | 0.5 | 4.35 | 0.6 | 1.5 | 0.1 | 0.25 | 0 | 0.15 | 0.05 | 0 | 0 | 0 | 0 | 0 | 0 | 0 | 92 | 495 | 130 | 1000 | 13
0.5 | 0.5 | 4.35 | 0.6 | 1.5 | 0.1 | 0.25 | 0 | 0.15 | 0.05 | 0 | 0 | 0 | 0 | 0 | 0 | 0 | 92 | 495 | 175 | 24 | 10
0.29 | 0.42 | 4.2 | 0.63 | 1.26 | 0 | 0 | 0 | 0 | 0 | 0 | 0 | 0 | 0 | 0 | 0 | 0 | 93.2 | 500 | 100 | 25 | 15.8
0.2 | 0.5 | 4.1 | 0.6 | 1.2 | 0.1 | 0.1 | 0 | 0 | 0 | 0 | 0 | 0 | 0 | 0 | 0 | 0 | 93.2 | 500 | 100 | 30 | 19
0.5 | 0.5 | 4.35 | 0.6 | 1.5 | 0.1 | 0.25 | 0 | 0.15 | 0.05 | 0 | 0 | 0 | 0 | 0 | 0 | 0 | 92 | 495 | 160 | 90 | 10
0.5 | 0.5 | 4.35 | 0.6 | 1.5 | 0.1 | 0.25 | 0 | 0.15 | 0.05 | 0 | 0 | 0 | 0 | 0 | 0 | 0 | 92 | 495 | 260 | 0.5 | 9
0.29 | 0.42 | 4.2 | 0.63 | 1.26 | 0 | 0 | 0 | 0 | 0 | 0 | 0 | 0 | 0 | 0 | 0 | 0 | 93.2 | 500 | 25 | 72 | 11.8
0.04 | 0.1 | 3.49 | 1.31 | 2.15 | 0.002 | 0 | 0 | 0 | 0 | 0 | 0 | 0 | 0 | 0 | 0 | 0 | 92.908 | 496 | 190 | 8 | 7.8
0.08 | 0.16 | 4.35 | 0.6 | 1.5 | 0 | 0 | 0 | 0 | 0 | 0 | 0 | 0 | 0 | 0 | 0 | 0 | 93.31 | 495 | 25 | 0 | 19
0.3 | 0.4 | 4.37 | 0.6 | 1.29 | 0.05 | 0.075 | 0 | 0.009 | 0 | 0 | 0 | 0 | 0 | 0 | 0 | 0 | 92.906 | 495 | 190 | 12 | 11.5
0.5 | 0.5 | 4.35 | 0.6 | 1.5 | 0.1 | 0.25 | 0 | 0.15 | 0 | 0 | 0 | 0 | 0 | 0 | 0 | 0 | 92.05 | 495 | 190 | 9 | 5
0.2 | 0.5 | 4.1 | 0.6 | 1.2 | 0.1 | 0.1 | 0 | 0 | 0 | 0 | 0 | 0 | 0 | 0 | 0 | 0 | 93.2 | 500 | 25 | 0 | 28
0.2 | 0.5 | 4.1 | 0.6 | 1.2 | 0.1 | 0.1 | 0 | 0 | 0 | 0 | 0 | 0 | 0 | 0 | 0 | 0 | 93.2 | 500 | 100 | 10 | 24
0.5 | 0.5 | 4.35 | 0.6 | 1.5 | 0.1 | 0.25 | 0 | 0 | 0 | 0 | 0 | 0 | 0 | 0 | 0 | 0 | 92.2 | 493 | 25 | 0 | 19
0.3 | 0.4 | 4.37 | 0.6 | 1.29 | 0.05 | 0.075 | 0 | 0.009 | 0 | 0 | 0 | 0 | 0 | 0 | 0 | 0 | 92.906 | 495 | 25 | 720 | 16.5
0.5 | 0.5 | 4.35 | 0.6 | 1.5 | 0.1 | 0.25 | 0 | 0.15 | 0 | 0 | 0 | 0 | 0 | 0 | 0 | 0 | 92.05 | 495 | 25 | 0 | 10
0.1 | 0.2 | 4.2 | 0.91 | 1.4 | 0 | 0.03 | 0 | 0 | 0 | 0 | 0 | 0 | 0 | 0 | 0 | 0 | 93.16 | 520 | 25 | 300 | 16.1
0.51 | 0.53 | 4.23 | 0.65 | 1.69 | 0 | 0 | 0 | 0 | 0 | 0 | 0 | 0 | 0 | 0 | 0 | 0 | 92.39 | 495 | 25 | 168 | 12
0.1 | 0.2 | 4.2 | 0.91 | 1.4 | 0 | 0.03 | 0 | 0 | 0 | 0 | 0 | 0 | 0 | 0 | 0 | 0 | 93.16 | 540 | 25 | 300 | 19.3
0.3 | 0.4 | 4.37 | 0.6 | 1.29 | 0.05 | 0.075 | 0 | 0.009 | 0 | 0 | 0 | 0 | 0 | 0 | 0 | 0 | 92.906 | 497 | 290 | 1 | 20
0.29 | 0.42 | 4.2 | 0.63 | 1.26 | 0 | 0 | 0 | 0 | 0 | 0 | 0 | 0 | 0 | 0 | 0 | 0 | 93.2 | 500 | 25 | 0 | 18.5
0.5 | 0.5 | 2.6 | 0.25 | 0.45 | 0.1 | 0.25 | 0 | 0.15 | 0 | 0 | 0 | 0 | 0 | 0 | 0 | 0 | 95.2 | 500 | 25 | 0 | 22
0.04 | 0.3 | 4.65 | 0.9 | 1.65 | 0 | 0.01 | 0 | 0 | 0 | 0 | 0 | 0 | 0 | 0 | 0 | 0 | 92.45 | 490 | 120 | 18 | 18
0.9 | 1 | 4 | 0.2 | 1.5 | 0.1 | 0.25 | 0 | 0 | 0 | 0 | 2 | 0 | 0 | 0 | 0 | 0 | 90.05 | 510 | 170 | 10 | 13
0.9 | 1 | 4 | 0.2 | 1.5 | 0.1 | 0.25 | 0 | 0 | 0 | 0 | 2 | 0 | 0 | 0 | 0 | 0 | 90.05 | 510 | 240 | 6 | 11
0.2 | 0.3 | 6.3 | 0.3 | 0.02 | 0 | 0.1 | 0.1 | 0.06 | 0.175 | 0 | 0 | 0 | 0 | 0 | 0 | 0 | 92.445 | 535 | 25 | 0 | 20
0.05 | 0.15 | 5.8 | 0.28 | 0.22 | 0 | 0 | 0 | 0.05 | 0.2 | 0 | 0 | 0 | 0 | 0 | 0 | 0 | 93.25 | 530 | 165 | 15 | 9
0 | 0.93 | 2.23 | 0 | 1.21 | 0 | 0 | 0 | 0 | 0.3 | 0 | 1.09 | 0 | 0.3 | 0 | 0 | 0 | 93.94 | 510 | 200 | 18 | 6
12.25 | 1 | 0.9 | 0 | 1.05 | 0.1 | 0.25 | 0 | 0 | 0 | 0 | 0.9 | 0 | 0 | 0 | 0 | 0 | 83.55 | 510 | 170 | 10 | 9
12.25 | 1 | 0.9 | 0 | 1.05 | 0.1 | 0.25 | 0 | 0 | 0 | 0 | 0.9 | 0 | 0 | 0 | 0 | 0 | 83.55 | 510 | 175 | 10 | 9
0.8 | 0.456 | 0.321 | 0.212 | 0.91 | 0.021 | 0.178 | 0 | 0 | 0 | 0 | 0 | 0 | 0 | 0 | 0 | 0 | 97.102 | 500 | 25 | 0 | 24.6
0.8 | 0.456 | 0.321 | 0.212 | 0.91 | 0.021 | 0.178 | 0 | 0 | 0 | 0 | 0 | 0 | 0 | 0 | 0 | 0 | 97.102 | 500 | 200 | 2 | 13.2
0.6 | 0 | 0.2 | 0 | 1 | 0.25 | 0 | 0 | 0 | 0 | 0 | 0 | 0 | 0 | 0 | 0 | 0 | 97.95 | 525 | 180 | 7.5 | 13
0.6 | 0 | 0.25 | 0 | 1 | 0.25 | 0 | 0 | 0 | 0 | 0 | 0 | 0 | 0 | 0 | 0 | 0 | 97.9 | 525 | 181 | 8.5 | 21.8
0.6 | 0 | 0.2 | 0 | 1 | 0.25 | 0 | 0 | 0 | 0 | 0 | 0 | 0 | 0 | 0 | 0 | 0 | 97.95 | 525 | 25 | 0 | 20
0.6 | 0.7 | 0.275 | 0.15 | 1 | 0.195 | 0.25 | 0 | 0.15 | 0 | 0 | 0 | 0 | 0 | 0 | 0 | 0 | 96.68 | 530 | 175 | 8 | 28
0.43 | 0.31 | 0.31 | 0.05 | 0.94 | 0.13 | 0.2 | 0 | 0.03 | 0 | 0 | 0 | 0 | 0 | 0 | 0 | 0 | 97.6 | 520 | 165 | 20 | 17.3
0.55 | 0.47 | 0.28 | 0 | 0.98 | 0.19 | 0.19 | 0 | 0 | 0 | 0 | 0 | 0 | 0 | 0 | 0 | 0 | 97.34 | 530 | 180 | 6 | 11.8
0.55 | 0.47 | 0.28 | 0 | 0.98 | 0.19 | 0.19 | 0 | 0 | 0 | 0 | 0 | 0 | 0 | 0 | 0 | 0 | 97.34 | 490 | 180 | 6 | 11.3
0.4 | 0.35 | 0.1 | 0.1 | 0.675 | 0.1 | 0.1 | 0 | 0.1 | 0 | 0 | 0 | 0 | 0 | 0 | 0 | 0 | 98.075 | 520 | 175 | 8 | 17
0.4 | 0.35 | 0.1 | 0.1 | 0.675 | 0.1 | 0.1 | 0 | 0.1 | 0 | 0 | 0 | 0 | 0 | 0 | 0 | 0 | 98.075 | 520 | 25 | 0 | 22
1.35 | 0.5 | 0.275 | 0.7 | 0.85 | 0.1 | 0.25 | 0 | 0.15 | 0 | 0 | 0 | 0 | 0 | 0 | 0 | 0 | 95.825 | 545 | 160 | 18 | 10
1.35 | 0.5 | 0.275 | 0.7 | 0.85 | 0.1 | 0.25 | 0 | 0.15 | 0 | 0 | 0 | 0 | 0 | 0 | 0 | 0 | 95.825 | 545 | 25 | 0 | 20
1 | 0.5 | 0.1 | 0.6 | 0.6 | 0 | 0.2 | 0 | 0.2 | 0 | 0 | 0 | 0 | 0 | 0 | 0 | 0 | 96.8 | 505 | 170 | 6 | 14
1 | 0.5 | 0.1 | 0.6 | 0.6 | 0 | 0.2 | 0 | 0.2 | 0 | 0 | 0 | 0 | 0 | 0 | 0 | 0 | 96.8 | 505 | 25 | 0 | 20
0.4 | 0.15 | 0.2 | 0.05 | 0.675 | 0 | 0.05 | 0 | 0 | 0 | 0 | 0 | 0 | 0 | 0 | 0 | 0 | 98.475 | 520 | 180 | 6 | 12
0.4 | 0.15 | 0.2 | 0.05 | 0.675 | 0 | 0.05 | 0 | 0 | 0 | 0 | 0 | 0 | 0 | 0 | 0 | 0 | 98.475 | 520 | 175 | 8 | 12
0.02 | 0.06 | 1.55 | 0 | 2.3 | 0 | 6.3 | 0 | 0 | 0.14 | 0 | 0 | 0 | 0.25 | 0 | 0 | 0 | 89.38 | 465 | 120 | 24 | 14
0.02 | 0.06 | 1.55 | 0 | 2.3 | 0 | 6.3 | 0 | 0 | 0.14 | 0 | 0 | 0 | 0 | 0 | 0 | 0 | 89.63 | 465 | 120 | 24 | 13
0.12 | 0.15 | 2.3 | 0.1 | 2.25 | 0.04 | 6.2 | 0 | 0.06 | 0.115 | 0 | 0 | 0 | 0 | 0 | 0 | 0 | 88.665 | 475 | 177 | 9 | 5.4
0.12 | 0.15 | 2.3 | 0.1 | 2.25 | 0.04 | 6.2 | 0 | 0.06 | 0.115 | 0 | 0 | 0 | 0 | 0 | 0 | 0 | 88.665 | 475 | 177 | 7 | 6.1
0.01 | 0.02 | 1.42 | 0.01 | 2.19 | 0.19 | 5.37 | 0 | 0.01 | 0 | 0 | 0 | 0 | 0 | 0 | 0 | 0 | 90.78 | 470 | 120 | 24 | 15
0.01 | 0.02 | 1.42 | 0.01 | 2.19 | 0.19 | 5.37 | 0 | 0.01 | 0 | 0 | 0 | 0 | 0 | 0 | 0 | 0 | 90.78 | 470 | 100 | 24 | 13
0 | 0 | 1.5 | 0 | 2.65 | 0.21 | 5.7 | 0 | 0 | 0 | 0 | 0 | 0 | 0 | 0 | 0 | 0 | 89.94 | 470 | 120 | 24 | 11.7
0.4 | 0.5 | 1.6 | 0.3 | 2.5 | 0.23 | 5.6 | 0 | 0.2 | 0.05 | 0 | 0 | 0 | 0 | 0 | 0 | 0 | 88.62 | 490 | 120 | 24 | 11
0.2 | 0.3 | 1.55 | 0.15 | 2.6 | 0.2 | 5.5 | 0 | 0 | 0 | 0 | 0 | 0 | 0 | 0 | 0 | 0 | 89.5 | 490 | 120 | 30 | 9
0 | 0 | 1.6 | 0 | 2.5 | 0 | 5.6 | 0 | 0 | 0 | 0 | 0 | 0 | 0 | 0 | 0 | 0 | 90.3 | 460 | 135 | 12 | 15
0.01 | 0.02 | 1.42 | 0.01 | 2.19 | 0.19 | 5.37 | 0 | 0.01 | 0 | 0 | 0 | 0 | 0 | 0 | 0 | 0 | 90.78 | 470 | 170 | 24 | 17
0.2 | 0.35 | 1.67 | 0.3 | 2.22 | 0 | 5.95 | 0 | 0 | 0 | 0 | 0 | 0 | 0 | 0 | 0 | 0 | 89.31 | 500 | 120 | 12 | 17
0.01 | 0.02 | 1.42 | 0.01 | 2.19 | 0.19 | 5.37 | 0 | 0.01 | 0 | 0 | 0 | 0 | 0 | 0 | 0 | 0 | 90.78 | 470 | 175 | 24 | 19
0.3 | 0.5 | 1.6 | 0.3 | 2.5 | 0.23 | 5.6 | 0 | 0.2 | 0 | 0 | 0 | 0 | 0 | 0 | 0 | 0 | 88.77 | 480 | 25 | 720 | 20.5
0.2 | 0.57 | 1.76 | 0.15 | 3.64 | 0.5 | 6.04 | 0 | 0 | 0 | 0 | 0 | 0 | 0 | 0 | 0 | 0 | 87.14 | 490 | 25 | 0 | 15
0.2 | 0.3 | 1.55 | 0.15 | 2.6 | 0.2 | 5.5 | 0 | 0 | 0 | 0 | 0 | 0 | 0 | 0 | 0 | 0 | 89.5 | 490 | 25 | 0 | 16.6
0.4 | 0.6 | 0.65 | 0.55 | 1.6 | 0 | 7.5 | 0 | 0.2 | 0 | 0 | 0 | 0 | 0 | 0 | 0 | 0 | 88.5 | 493 | 120 | 24 | 14
0.16 | 0.28 | 4.52 | 0.58 | 1.62 | 0 | 0.2 | 0 | 0.1 | 0 | 0 | 0.1 | 0 | 0 | 0 | 0 | 0 | 92.44 | 495 | 160 | 3 | 17.8
0 | 0 | 2.2 | 0 | 2.5 | 0 | 8.6 | 0 | 0 | 0 | 0 | 0 | 0 | 0 | 0 | 0 | 0 | 86.7 | 480 | 130 | 24 | 8.9
0.08 | 0.16 | 0.34 | 0.33 | 1.91 | 0 | 5.39 | 0 | 0 | 0 | 0 | 0 | 0 | 0 | 0 | 0 | 0 | 91.79 | 470 | 25 | 0 | 25.2
0 | 0 | 1.24 | 0 | 0.7 | 0 | 0 | 0 | 0 | 0.12 | 2.49 | 0 | 0 | 0 | 0 | 0 | 0 | 95.45 | 530 | 185 | 24 | 3.6
0 | 0 | 0.75 | 0 | 1.76 | 0 | 2.22 | 0 | 0 | 0.12 | 2.59 | 0 | 0 | 0 | 0 | 0 | 0 | 92.56 | 530 | 170 | 48 | 4.3
0 | 0 | 0.75 | 0 | 1.76 | 0 | 2.22 | 0 | 0 | 0.12 | 2.59 | 0 | 0 | 0 | 0 | 0 | 0 | 92.56 | 530 | 170 | 72 | 4.7
0 | 0 | 0.75 | 0 | 1.76 | 0 | 2.22 | 0 | 0 | 0.12 | 2.59 | 0 | 0 | 0 | 0 | 0 | 0 | 92.56 | 530 | 185 | 16 | 4.1
0 | 0 | 0.75 | 0 | 1.76 | 0 | 2.22 | 0 | 0 | 0.12 | 2.59 | 0 | 0 | 0 | 0 | 0 | 0 | 92.56 | 530 | 170 | 32 | 3.9
0 | 0 | 0.75 | 0 | 1.76 | 0 | 2.22 | 0 | 0 | 0.12 | 2.59 | 0 | 0 | 0 | 0 | 0 | 0 | 92.56 | 530 | 170 | 24 | 3.7
0 | 0 | 0.75 | 0 | 1.76 | 0 | 2.22 | 0 | 0 | 0.12 | 2.59 | 0 | 0 | 0 | 0 | 0 | 0 | 92.56 | 530 | 185 | 48 | 5
0 | 0 | 1.07 | 0 | 1.07 | 0 | 3.4 | 0 | 0 | 0.1 | 1.8 | 0 | 0 | 0 | 0 | 0 | 0 | 92.56 | 530 | 185 | 16 | 4.7
0 | 0 | 0.75 | 0 | 1.76 | 0 | 2.22 | 0 | 0 | 0.12 | 2.59 | 0 | 0 | 0 | 0 | 0 | 0 | 92.56 | 530 | 185 | 2 | 5.5
0 | 0 | 1.07 | 0 | 1.07 | 0 | 3.4 | 0 | 0 | 0.1 | 1.8 | 0 | 0 | 0 | 0 | 0 | 0 | 92.56 | 530 | 170 | 24 | 6.5
0 | 0 | 1.24 | 0 | 0.7 | 0 | 0 | 0 | 0 | 0.12 | 2.49 | 0 | 0 | 0 | 0 | 0 | 0 | 95.45 | 530 | 170 | 24 | 2.7
0 | 0 | 0.75 | 0 | 1.76 | 0 | 2.22 | 0 | 0 | 0.12 | 2.59 | 0 | 0 | 0 | 0 | 0 | 0 | 92.56 | 530 | 170 | 8 | 3.8
0 | 0 | 1.24 | 0 | 0.7 | 0 | 0 | 0 | 0 | 0.12 | 2.49 | 0 | 0 | 0 | 0 | 0 | 0 | 95.45 | 530 | 185 | 16 | 3.6
0 | 0 | 1.07 | 0 | 1.07 | 0 | 3.4 | 0 | 0 | 0.1 | 1.8 | 0 | 0 | 0 | 0 | 0 | 0 | 92.56 | 530 | 185 | 48 | 5.6
0 | 0 | 1.24 | 0 | 0.7 | 0 | 0 | 0 | 0 | 0.12 | 2.49 | 0 | 0 | 0 | 0 | 0 | 0 | 95.45 | 530 | 185 | 8 | 3
0 | 0 | 1.24 | 0 | 0.7 | 0 | 0 | 0 | 0 | 0.12 | 2.49 | 0 | 0 | 0 | 0 | 0 | 0 | 95.45 | 530 | 185 | 48 | 4.4
0 | 0 | 1.24 | 0 | 0.7 | 0 | 0 | 0 | 0 | 0.12 | 2.49 | 0 | 0 | 0 | 0 | 0 | 0 | 95.45 | 530 | 185 | 4 | 3.9
0 | 0 | 0.75 | 0 | 1.76 | 0 | 2.22 | 0 | 0 | 0.12 | 2.59 | 0 | 0 | 0 | 0 | 0 | 0 | 92.56 | 530 | 170 | 2 | 3.1
0 | 0 | 1.24 | 0 | 0.7 | 0 | 0 | 0 | 0 | 0.12 | 2.49 | 0 | 0 | 0 | 0 | 0 | 0 | 95.45 | 530 | 170 | 8 | 2.8
0 | 0 | 1.24 | 0 | 0.7 | 0 | 0 | 0 | 0 | 0.12 | 2.49 | 0 | 0 | 0 | 0 | 0 | 0 | 95.45 | 530 | 185 | 96 | 5.4
0 | 0 | 1.24 | 0 | 0.7 | 0 | 0 | 0 | 0 | 0.12 | 2.49 | 0 | 0 | 0 | 0 | 0 | 0 | 95.45 | 530 | 185 | 2 | 4.6
0 | 0 | 0.75 | 0 | 1.76 | 0 | 2.22 | 0 | 0 | 0.12 | 2.59 | 0 | 0 | 0 | 0 | 0 | 0 | 92.56 | 530 | 170 | 1 | 5.3
0 | 0 | 1.07 | 0 | 1.07 | 0 | 3.4 | 0 | 0 | 0.1 | 1.8 | 0 | 0 | 0 | 0 | 0 | 0 | 92.56 | 530 | 185 | 2 | 8.2
0 | 0 | 1.24 | 0 | 0.7 | 0 | 0 | 0 | 0 | 0.12 | 2.49 | 0 | 0 | 0 | 0 | 0 | 0 | 95.45 | 530 | 170 | 4 | 3.5
0 | 0 | 1.24 | 0 | 0.7 | 0 | 0 | 0 | 0 | 0.12 | 2.49 | 0 | 0 | 0 | 0 | 0 | 0 | 95.45 | 530 | 170 | 2 | 4
0 | 0 | 1.07 | 0 | 1.07 | 0 | 3.4 | 0 | 0 | 0.1 | 1.8 | 0 | 0 | 0 | 0 | 0 | 0 | 92.56 | 530 | 170 | 2 | 8.2
0 | 0 | 0.37 | 0.28 | 1.96 | 0 | 5.45 | 0 | 0 | 0.11 | 0 | 0 | 0 | 0.26 | 0 | 0 | 0 | 91.57 | 470 | 120 | 4 | 12.3
0 | 0 | 0.37 | 0.28 | 1.96 | 0 | 5.45 | 0 | 0 | 0.11 | 0 | 0 | 0 | 0.26 | 0 | 0 | 0 | 91.57 | 470 | 120 | 12 | 11.4
0 | 0 | 0.37 | 0.28 | 1.96 | 0 | 5.45 | 0 | 0 | 0.11 | 0 | 0 | 0 | 0.26 | 0 | 0 | 0 | 91.57 | 470 | 120 | 24 | 11.1
0 | 0 | 0.37 | 0.28 | 1.96 | 0 | 5.45 | 0 | 0 | 0.11 | 0 | 0 | 0 | 0.26 | 0 | 0 | 0 | 91.57 | 470 | 120 | 32 | 10.9
0 | 0 | 0.37 | 0.28 | 1.96 | 0 | 5.45 | 0 | 0 | 0.11 | 0 | 0 | 0 | 0.26 | 0 | 0 | 0 | 91.57 | 470 | 120 | 48 | 10.8
0 | 0 | 0.22 | 0 | 2.46 | 0 | 6.8 | 0 | 0 | 0 | 0 | 0 | 0 | 0 | 0 | 0 | 0 | 90.52 | 470 | 25 | 0 | 27
0 | 0 | 0.22 | 0 | 2.46 | 0 | 6.8 | 0 | 0 | 0 | 0 | 0 | 0 | 0 | 0 | 0 | 0 | 90.52 | 470 | 120 | 24 | 3.8
0 | 0 | 0.22 | 0 | 2.46 | 0 | 6.8 | 0 | 0 | 0 | 0 | 0 | 0 | 0 | 0 | 0 | 0 | 90.52 | 470 | 120 | 48 | 3.8
0 | 0 | 0.19 | 0 | 2.49 | 0 | 6.72 | 0 | 0 | 0.16 | 0 | 0 | 0 | 0.1 | 0 | 0 | 0 | 90.34 | 470 | 25 | 0 | 15.3
0 | 0 | 0.19 | 0 | 2.49 | 0 | 6.72 | 0 | 0 | 0.16 | 0 | 0 | 0 | 0.1 | 0 | 0 | 0 | 90.34 | 470 | 120 | 24 | 4.54
0 | 0 | 0.19 | 0 | 2.49 | 0 | 6.72 | 0 | 0 | 0.16 | 0 | 0 | 0 | 0.1 | 0 | 0 | 0 | 90.34 | 470 | 120 | 48 | 4.55
0 | 0 | 0.22 | 0 | 2.49 | 0 | 7.11 | 0 | 0 | 0.4 | 0 | 0 | 0 | 0.22 | 0 | 0 | 0 | 89.56 | 470 | 120 | 48 | 8.9
0.16 | 0.11 | 2.42 | 0.1 | 2.07 | 0 | 5.87 | 0 | 0.05 | 0.1 | 0 | 0 | 0 | 0 | 0 | 0 | 0 | 89.12 | 473 | 120 | 24 | 15.3
0 | 0 | 2.24 | 0 | 1.95 | 0 | 7.82 | 0 | 0 | 0.16 | 0 | 0 | 0 | 0 | 0 | 0 | 0 | 87.83 | 470 | 120 | 24 | 13
0 | 0 | 2.24 | 0 | 1.95 | 0 | 7.82 | 0 | 0 | 0.16 | 0 | 0 | 0 | 0 | 0 | 0 | 0 | 87.83 | 470 | 150 | 8 | 8
0 | 0 | 2.24 | 0 | 1.95 | 0 | 7.82 | 0 | 0 | 0.16 | 0 | 0 | 0 | 0 | 0 | 0 | 0 | 87.83 | 470 | 150 | 30 | 10
0 | 0 | 2.24 | 0 | 1.93 | 0 | 7.81 | 0 | 0 | 0.16 | 0 | 0 | 0 | 0.25 | 0 | 0 | 0 | 87.61 | 470 | 120 | 24 | 14
0 | 0 | 2.24 | 0 | 1.93 | 0 | 7.81 | 0 | 0 | 0.16 | 0 | 0 | 0 | 0.25 | 0 | 0 | 0 | 87.61 | 470 | 150 | 8 | 12
0 | 0 | 2.24 | 0 | 1.93 | 0 | 7.81 | 0 | 0 | 0.16 | 0 | 0 | 0 | 0.25 | 0 | 0 | 0 | 87.61 | 470 | 150 | 30 | 12
0.08 | 0.16 | 0.34 | 0.33 | 1.91 | 0 | 5.39 | 0 | 0 | 0 | 0 | 0 | 0 | 0 | 0 | 0 | 0 | 91.79 | 470 | 120 | 12 | 14.5
0.08 | 0.16 | 0.34 | 0.33 | 1.91 | 0 | 5.39 | 0 | 0 | 0 | 0 | 0 | 0 | 0 | 0 | 0 | 0 | 91.79 | 470 | 120 | 36 | 15.4
0.11 | 0.18 | 0.33 | 0.32 | 1.98 | 0 | 5.41 | 0 | 0 | 0.1 | 0 | 0 | 0 | 0.25 | 0 | 0 | 0 | 91.32 | 470 | 120 | 12 | 19.4
0.11 | 0.18 | 0.33 | 0.32 | 1.98 | 0 | 5.41 | 0 | 0 | 0.1 | 0 | 0 | 0 | 0.25 | 0 | 0 | 0 | 91.32 | 470 | 120 | 24 | 19.4
0.11 | 0.18 | 0.33 | 0.32 | 1.98 | 0 | 5.41 | 0 | 0 | 0.1 | 0 | 0 | 0 | 0.25 | 0 | 0 | 0 | 91.32 | 470 | 120 | 36 | 19.6
0 | 0 | 0.39 | 0.28 | 2.02 | 0 | 5.48 | 0 | 0 | 0.11 | 0 | 0 | 0 | 0.26 | 0 | 0 | 0 | 91.46 | 460 | 120 | 24 | 11.6
0 | 0 | 0.39 | 0.28 | 2.02 | 0 | 5.48 | 0 | 0 | 0.11 | 0 | 0 | 0 | 0.26 | 0 | 0 | 0 | 91.46 | 470 | 120 | 24 | 11.1
0 | 0 | 0.39 | 0.28 | 2.02 | 0 | 5.48 | 0 | 0 | 0.11 | 0 | 0 | 0 | 0.26 | 0 | 0 | 0 | 91.46 | 480 | 120 | 24 | 11
0 | 0 | 0.39 | 0.28 | 2.02 | 0 | 5.48 | 0 | 0 | 0.11 | 0 | 0 | 0 | 0.26 | 0 | 0 | 0 | 91.46 | 490 | 120 | 24 | 10.8
0.18 | 0.11 | 0.33 | 0.32 | 1.98 | 0 | 5.7 | 0 | 0 | 0.1 | 0 | 0 | 0 | 0.25 | 0 | 0 | 0 | 91.03 | 450 | 120 | 24 | 12.3
0.18 | 0.11 | 0.33 | 0.32 | 1.98 | 0 | 5.7 | 0 | 0 | 0.1 | 0 | 0 | 0 | 0.25 | 0 | 0 | 0 | 91.03 | 460 | 120 | 24 | 12.2
0.18 | 0.11 | 0.33 | 0.32 | 1.98 | 0 | 5.7 | 0 | 0 | 0.1 | 0 | 0 | 0 | 0.25 | 0 | 0 | 0 | 91.03 | 470 | 120 | 24 | 12.4
0.18 | 0.11 | 0.33 | 0.32 | 1.98 | 0 | 5.7 | 0 | 0 | 0.1 | 0 | 0 | 0 | 0.25 | 0 | 0 | 0 | 91.03 | 480 | 120 | 24 | 13.3
0.18 | 0.11 | 0.33 | 0.32 | 1.98 | 0 | 5.7 | 0 | 0 | 0.1 | 0 | 0 | 0 | 0.25 | 0 | 0 | 0 | 91.03 | 490 | 120 | 24 | 11.9
0.18 | 0.11 | 0.33 | 0.32 | 1.98 | 0 | 5.7 | 0 | 0 | 0.1 | 0 | 0 | 0 | 0.25 | 0 | 0 | 0 | 91.03 | 470 | 100 | 24 | 16.9
0.18 | 0.11 | 0.33 | 0.32 | 1.98 | 0 | 5.7 | 0 | 0 | 0.1 | 0 | 0 | 0 | 0.25 | 0 | 0 | 0 | 91.03 | 470 | 110 | 24 | 15
0.18 | 0.11 | 0.33 | 0.32 | 1.98 | 0 | 5.7 | 0 | 0 | 0.1 | 0 | 0 | 0 | 0.25 | 0 | 0 | 0 | 91.03 | 470 | 130 | 24 | 12.3
0.18 | 0.11 | 0.33 | 0.32 | 1.98 | 0 | 5.7 | 0 | 0 | 0.1 | 0 | 0 | 0 | 0.25 | 0 | 0 | 0 | 91.03 | 470 | 120 | 1 | 23
0.18 | 0.11 | 0.33 | 0.32 | 1.98 | 0 | 5.7 | 0 | 0 | 0.1 | 0 | 0 | 0 | 0.25 | 0 | 0 | 0 | 91.03 | 470 | 120 | 4 | 15.3
0.18 | 0.11 | 0.33 | 0.32 | 1.98 | 0 | 5.7 | 0 | 0 | 0.1 | 0 | 0 | 0 | 0.25 | 0 | 0 | 0 | 91.03 | 470 | 120 | 8 | 14.4
0.18 | 0.11 | 0.33 | 0.32 | 1.98 | 0 | 5.7 | 0 | 0 | 0.1 | 0 | 0 | 0 | 0.25 | 0 | 0 | 0 | 91.03 | 470 | 120 | 12 | 12.8
0.18 | 0.11 | 0.33 | 0.32 | 1.98 | 0 | 5.7 | 0 | 0 | 0.1 | 0 | 0 | 0 | 0.25 | 0 | 0 | 0 | 91.03 | 470 | 120 | 16 | 12.7
0.18 | 0.11 | 0.33 | 0.32 | 1.98 | 0 | 5.7 | 0 | 0 | 0.1 | 0 | 0 | 0 | 0.25 | 0 | 0 | 0 | 91.03 | 470 | 120 | 20 | 12.6
0.18 | 0.11 | 0.33 | 0.32 | 1.98 | 0 | 5.7 | 0 | 0 | 0.1 | 0 | 0 | 0 | 0.25 | 0 | 0 | 0 | 91.03 | 470 | 120 | 28 | 11
0.18 | 0.11 | 0.33 | 0.32 | 1.98 | 0 | 5.7 | 0 | 0 | 0.1 | 0 | 0 | 0 | 0.25 | 0 | 0 | 0 | 91.03 | 470 | 120 | 36 | 10
0 | 0 | 1.22 | 0 | 0.63 | 0 | 0.92 | 0 | 0 | 0.1 | 2.57 | 0 | 0 | 0 | 0 | 0 | 0 | 94.56 | 525 | 190 | 10 | 8.2
0 | 0 | 1.1 | 0 | 0.61 | 0 | 2.08 | 0 | 0 | 0.12 | 2.38 | 0 | 0 | 0 | 0 | 0 | 0 | 93.71 | 525 | 190 | 10 | 7.6
0 | 0 | 1.22 | 0 | 0.61 | 0 | 0 | 0 | 0 | 0.08 | 2.49 | 0 | 0 | 0 | 0 | 0 | 0 | 95.6 | 525 | 190 | 16 | 9.4
0 | 0 | 1.22 | 0 | 0.63 | 0 | 0.92 | 0 | 0 | 0.1 | 2.57 | 0 | 0 | 0 | 0 | 0 | 0 | 94.56 | 525 | 25 | 1440 | 15.1
0 | 0 | 1.1 | 0 | 0.61 | 0 | 2.08 | 0 | 0 | 0.12 | 2.38 | 0 | 0 | 0 | 0 | 0 | 0 | 93.71 | 525 | 25 | 1440 | 14
0 | 0 | 1.22 | 0 | 0.63 | 0 | 0.92 | 0 | 0 | 0.1 | 2.57 | 0 | 0 | 0 | 0 | 0 | 0 | 94.56 | 525 | 25 | 0 | 15.6
0 | 0 | 1.1 | 0 | 0.61 | 0 | 2.08 | 0 | 0 | 0.12 | 2.38 | 0 | 0 | 0 | 0 | 0 | 0 | 93.71 | 525 | 25 | 0 | 14.8
0 | 0 | 1.22 | 0 | 0.61 | 0 | 0 | 0 | 0 | 0.08 | 2.49 | 0 | 0 | 0 | 0 | 0 | 0 | 95.6 | 525 | 25 | 1440 | 23.3
0 | 0 | 1.22 | 0 | 0.61 | 0 | 0 | 0 | 0 | 0.08 | 2.49 | 0 | 0 | 0 | 0 | 0 | 0 | 95.6 | 525 | 25 | 0 | 25.4
0 | 0 | 0.22 | 0 | 2.49 | 0 | 7.11 | 0 | 0 | 0.4 | 0 | 0 | 0 | 0.22 | 0 | 0 | 0 | 89.56 | 470 | 120 | 32 | 9.9
0 | 0 | 0.22 | 0 | 2.49 | 0 | 7.11 | 0 | 0 | 0.4 | 0 | 0 | 0 | 0.22 | 0 | 0 | 0 | 89.56 | 470 | 120 | 24 | 8.3
0 | 0 | 0.21 | 0 | 2.6 | 0 | 6.84 | 0 | 0 | 0.18 | 0 | 0 | 0 | 0.37 | 0 | 0 | 0 | 89.8 | 470 | 120 | 32 | 8.4
0 | 0 | 0.17 | 0 | 2.58 | 0 | 6.94 | 0 | 0 | 0 | 0 | 0 | 0 | 0.48 | 0 | 0 | 0 | 89.83 | 470 | 120 | 32 | 8.3
0 | 0 | 0.19 | 0 | 2.55 | 0 | 6.98 | 0 | 0 | 0.29 | 0 | 0 | 0 | 0.27 | 0 | 0 | 0 | 89.72 | 470 | 120 | 24 | 9
0 | 0 | 0.19 | 0 | 2.55 | 0 | 6.98 | 0 | 0 | 0.29 | 0 | 0 | 0 | 0.27 | 0 | 0 | 0 | 89.72 | 470 | 120 | 32 | 8.6
0 | 0 | 0.17 | 0 | 2.58 | 0 | 6.94 | 0 | 0 | 0 | 0 | 0 | 0 | 0.48 | 0 | 0 | 0 | 89.83 | 470 | 120 | 24 | 7.9
0 | 0 | 0.21 | 0 | 2.6 | 0 | 6.84 | 0 | 0 | 0.18 | 0 | 0 | 0 | 0.37 | 0 | 0 | 0 | 89.8 | 470 | 120 | 24 | 11
0.08 | 0.16 | 0.34 | 0.33 | 1.91 | 0 | 5.39 | 0 | 0 | 0 | 0 | 0 | 0 | 0 | 0 | 0 | 0 | 91.79 | 470 | 120 | 24 | 16.5
0 | 0 | 0.22 | 0 | 2.49 | 0 | 7.11 | 0 | 0 | 0.4 | 0 | 0 | 0 | 0.22 | 0 | 0 | 0 | 89.56 | 470 | 25 | 0 | 19.2
0 | 0 | 0.19 | 0 | 2.55 | 0 | 6.98 | 0 | 0 | 0.29 | 0 | 0 | 0 | 0.27 | 0 | 0 | 0 | 89.72 | 470 | 25 | 0 | 17.2
0 | 0 | 0.21 | 0 | 2.6 | 0 | 6.84 | 0 | 0 | 0.18 | 0 | 0 | 0 | 0.37 | 0 | 0 | 0 | 89.8 | 470 | 25 | 0 | 15.9
0 | 0 | 0.17 | 0 | 2.58 | 0 | 6.94 | 0 | 0 | 0 | 0 | 0 | 0 | 0.48 | 0 | 0 | 0 | 89.83 | 470 | 25 | 0 | 19.3
0 | 0 | 3.7 | 0.3 | 0.37 | 0 | 0.5 | 0 | 0 | 0.14 | 1.5 | 0 | 0 | 0 | 0 | 0 | 0 | 93.49 | 520 | 165 | 60 | 12.5
0 | 0 | 3.7 | 0.3 | 0.37 | 0 | 0.5 | 0 | 0 | 0.14 | 1.5 | 0 | 0 | 0 | 0 | 0 | 0 | 93.49 | 520 | 180 | 20 | 5.5
0 | 0 | 3.7 | 0.3 | 0.37 | 0 | 0.5 | 0 | 0 | 0.14 | 1.5 | 0 | 0 | 0 | 0 | 0 | 0 | 93.49 | 520 | 180 | 15 | 5.8
0 | 0 | 3.7 | 0.3 | 0.37 | 0 | 0.5 | 0 | 0 | 0.14 | 1.5 | 0 | 0 | 0 | 0 | 0 | 0 | 93.49 | 520 | 180 | 10 | 6.8
0 | 0 | 3.7 | 0.3 | 0.37 | 0 | 0.5 | 0 | 0 | 0.14 | 1.5 | 0 | 0 | 0 | 0 | 0 | 0 | 93.49 | 520 | 180 | 5 | 9.5
0 | 0 | 1 | 0 | 0 | 0 | 0 | 0 | 0 | 0.17 | 2.5 | 0 | 0 | 0 | 0 | 0 | 0 | 96.33 | 510 | 150 | 16 | 4.2
0 | 0 | 5.3 | 0 | 0 | 0 | 0 | 0 | 0 | 0.17 | 2.49 | 0 | 0 | 0 | 0 | 0 | 0 | 92.04 | 510 | 150 | 50 | 1.8
0 | 0 | 6 | 0 | 0 | 0 | 0 | 0 | 0 | 0.17 | 2.54 | 0 | 0 | 0 | 0 | 0 | 0 | 91.29 | 510 | 150 | 50 | 1.7
1.18 | 0.191 | 1.13 | 0 | 1.58 | 0.169 | 0 | 0.151 | 0.032 | 0 | 0 | 0 | 0 | 0 | 0 | 0 | 0 | 95.567 | 550 | 170 | 24 | 18.8
1.21 | 0.179 | 1.09 | 0 | 1.57 | 0.178 | 0 | 0.158 | 0.028 | 0 | 0 | 0 | 0 | 0 | 0 | 0 | 0 | 95.587 | 550 | 170 | 24 | 15.2
1.17 | 0.184 | 1.11 | 0 | 1.62 | 0.151 | 0 | 0 | 0.029 | 0 | 0 | 0 | 0 | 0 | 0 | 0 | 0 | 95.736 | 550 | 170 | 24 | 23.4
0 | 0 | 4.17 | 0 | 0.41 | 0 | 0 | 0 | 0 | 0.12 | 1.1 | 0 | 0 | 0 | 0 | 0 | 0 | 94.2 | 500 | 25 | 0 | 10.7
0 | 0 | 4.17 | 0 | 0.41 | 0 | 0 | 0 | 0 | 0.12 | 1.1 | 0 | 0 | 0 | 0 | 0 | 0 | 94.2 | 500 | 175 | 32 | 8.4
0 | 0 | 4.12 | 0 | 0.37 | 0 | 0.41 | 0 | 0 | 0.11 | 1.05 | 0 | 0 | 0 | 0 | 0 | 0 | 93.94 | 500 | 25 | 0 | 10.1
0 | 0 | 4.12 | 0 | 0.37 | 0 | 0.41 | 0 | 0 | 0.11 | 1.05 | 0 | 0 | 0 | 0 | 0 | 0 | 93.94 | 500 | 175 | 32 | 7.9
0 | 0 | 4.09 | 0 | 0.7 | 0 | 0.39 | 0 | 0 | 0.14 | 0.98 | 0 | 0 | 0 | 0 | 0 | 0 | 93.7 | 500 | 25 | 0 | 11.2
0 | 0 | 4.09 | 0 | 0.7 | 0 | 0.39 | 0 | 0 | 0.14 | 0.98 | 0 | 0 | 0 | 0 | 0 | 0 | 93.7 | 500 | 175 | 32 | 8.1
0 | 0 | 4.25 | 0 | 1.18 | 0 | 0.43 | 0 | 0 | 0.11 | 1.18 | 0 | 0 | 0 | 0 | 0 | 0 | 92.85 | 500 | 25 | 0 | 10
0 | 0 | 4.25 | 0 | 1.18 | 0 | 0.43 | 0 | 0 | 0.11 | 1.18 | 0 | 0 | 0 | 0 | 0 | 0 | 92.85 | 500 | 175 | 32 | 7.6
0 | 0 | 0 | 0.35 | 1.98 | 0 | 5.42 | 0 | 0 | 0 | 0 | 0 | 0 | 0 | 0 | 0 | 0 | 92.25 | 470 | 120 | 12 | 15.8
0 | 0 | 0 | 0.35 | 1.98 | 0 | 5.42 | 0 | 0 | 0 | 0 | 0 | 0 | 0 | 0 | 0 | 0 | 92.25 | 470 | 120 | 24 | 14.2
0 | 0 | 0 | 0.35 | 1.98 | 0 | 5.42 | 0 | 0 | 0 | 0 | 0 | 0 | 0 | 0 | 0 | 0 | 92.25 | 470 | 120 | 48 | 14.8
0 | 0 | 0 | 0.35 | 1.98 | 0 | 5.42 | 0 | 0 | 0.12 | 0 | 0 | 0 | 0.12 | 0 | 0 | 0 | 92.01 | 470 | 120 | 12 | 13.6
0 | 0 | 0 | 0.35 | 1.98 | 0 | 5.42 | 0 | 0 | 0.12 | 0 | 0 | 0 | 0.12 | 0 | 0 | 0 | 92.01 | 470 | 120 | 24 | 12.7
0 | 0 | 0 | 0.35 | 1.98 | 0 | 5.42 | 0 | 0 | 0.12 | 0 | 0 | 0 | 0.12 | 0 | 0 | 0 | 92.01 | 470 | 120 | 48 | 13.2
0 | 0 | 0 | 0.35 | 1.98 | 0 | 5.42 | 0 | 0 | 0.12 | 0 | 0 | 0 | 0.24 | 0 | 0 | 0 | 91.89 | 470 | 120 | 12 | 11.4
0 | 0 | 0 | 0.35 | 1.98 | 0 | 5.42 | 0 | 0 | 0.12 | 0 | 0 | 0 | 0.24 | 0 | 0 | 0 | 91.89 | 470 | 120 | 24 | 10.8
0 | 0 | 0 | 0.35 | 1.98 | 0 | 5.42 | 0 | 0 | 0.12 | 0 | 0 | 0 | 0.24 | 0 | 0 | 0 | 91.89 | 470 | 120 | 48 | 10.9
0 | 0 | 0 | 0 | 0 | 0 | 0 | 0 | 0 | 0 | 0.9 | 0 | 0 | 0 | 0 | 0 | 0 | 99.1 | 538 | 200 | 0.25 | 43
0 | 0 | 0 | 0 | 0 | 0 | 0 | 0 | 0 | 0 | 0.9 | 0 | 0 | 0 | 0 | 0 | 0 | 99.1 | 538 | 200 | 4 | 39
0 | 0 | 0 | 0 | 0 | 0 | 0 | 0 | 0 | 0 | 2.3 | 0 | 0 | 0 | 0 | 0 | 0 | 97.7 | 538 | 200 | 0.25 | 21
0 | 0 | 0 | 0 | 0 | 0 | 0 | 0 | 0 | 0 | 1.5 | 0 | 0 | 0 | 0 | 0 | 0 | 98.5 | 538 | 200 | 4 | 30
0 | 0 | 0 | 0 | 0 | 0 | 0 | 0 | 0 | 0 | 1.5 | 0 | 0 | 0 | 0 | 0 | 0 | 98.5 | 538 | 200 | 0.25 | 42
0.05 | 0.05 | 1.02 | 0.33 | 1.43 | 0 | 3.56 | 0 | 0 | 0.12 | 2.12 | 0 | 0 | 0 | 0 | 0 | 0 | 91.32 | 525 | 160 | 46 | 9.6
0.05 | 0.05 | 0.98 | 0.32 | 1.45 | 0 | 2.88 | 0 | 0 | 0.11 | 1.81 | 0 | 0 | 0 | 0 | 0 | 0 | 92.35 | 525 | 160 | 40 | 9.1
0.05 | 0.05 | 1.02 | 0.31 | 1.62 | 0 | 3.94 | 0 | 0 | 0.12 | 0 | 0 | 0 | 0 | 0 | 0 | 0 | 92.89 | 525 | 100 | 76 | 22.3
0.05 | 0.05 | 2.4 | 0 | 2.6 | 0 | 8.6 | 0 | 0 | 0 | 0 | 0.1 | 0 | 0 | 0 | 0 | 0 | 86.2 | 455 | 121 | 24 | 12.2
0.05 | 0.05 | 2.4 | 0 | 2.6 | 0 | 8.6 | 0 | 0 | 0 | 0 | 0 | 0 | 0 | 0 | 0 | 0 | 86.3 | 455 | 121 | 24 | 12.4
0 | 0 | 4.25 | 0.39 | 0.37 | 0 | 0.61 | 0 | 0 | 0.12 | 1.01 | 0 | 0 | 0.28 | 0 | 0 | 0 | 92.97 | 520 | 180 | 24 | 4.7
7 | 0.12 | 0.01 | 0 | 0.47 | 0 | 0 | 0 | 0.09 | 0 | 0 | 0 | 0 | 0 | 0 | 0 | 0 | 92.31 | 550 | 175 | 6 | 12.4
7 | 0.13 | 1.04 | 0 | 0.45 | 0 | 0 | 0 | 0.09 | 0 | 0 | 0 | 0 | 0 | 0 | 0 | 0 | 91.29 | 525 | 175 | 6 | 11.1
7 | 0.13 | 2.99 | 0 | 0.45 | 0 | 0 | 0 | 0.09 | 0 | 0 | 0 | 0 | 0 | 0 | 0 | 0 | 89.34 | 515 | 175 | 6 | 7.6
0 | 0 | 1.2 | 0 | 1 | 0 | 0 | 0 | 0 | 0.12 | 2.5 | 0 | 0 | 0 | 0 | 0 | 0 | 95.18 | 500 | 160 | 36 | 13
0 | 0 | 1.2 | 0 | 1.5 | 0 | 0 | 0 | 0 | 0.12 | 2.5 | 0 | 0 | 0 | 0 | 0 | 0 | 94.68 | 500 | 160 | 36 | 8
0 | 0 | 1.2 | 0 | 2 | 0 | 0 | 0 | 0 | 0.12 | 2.5 | 0 | 0 | 0 | 0 | 0 | 0 | 94.18 | 500 | 160 | 36 | 11
0 | 0 | 1.2 | 0 | 2.5 | 0 | 0 | 0 | 0 | 0.12 | 2.5 | 0 | 0 | 0 | 0 | 0 | 0 | 93.68 | 500 | 160 | 36 | 16
0.14 | 0 | 3.6 | 0.52 | 2.3 | 0 | 0 | 0 | 0 | 0 | 1.6 | 0 | 0 | 0 | 0 | 0 | 0 | 91.84 | 497 | 187 | 16 | 11
0.18 | 0 | 4.2 | 0.61 | 2.2 | 0 | 0 | 0 | 0 | 0 | 2.5 | 0 | 0 | 0 | 0 | 0 | 0 | 90.31 | 497 | 187 | 16 | 7
0.05 | 0.07 | 1.22 | 0 | 2.56 | 0 | 6.87 | 0 | 0.04 | 0.08 | 0 | 0 | 0.002 | 0 | 0 | 0 | 0 | 89.108 | 488 | 121 | 24 | 10.8
0.05 | 0.07 | 1.22 | 0 | 2.39 | 0 | 6.58 | 0 | 0.03 | 0.11 | 0 | 0 | 0.002 | 0 | 0 | 0 | 0 | 89.548 | 488 | 121 | 24 | 12.7
0.03 | 0.06 | 1.18 | 0 | 2.46 | 0 | 6.72 | 0 | 0.05 | 0.18 | 0 | 0 | 0.002 | 0 | 0 | 0 | 0 | 89.318 | 488 | 121 | 24 | 11.7
0.04 | 0.07 | 1.2 | 0 | 2.42 | 0.04 | 6.66 | 0 | 0.03 | 0 | 0 | 0 | 0.004 | 0 | 0 | 0 | 0 | 89.536 | 488 | 121 | 24 | 13.7
0.05 | 0.06 | 1.39 | 0 | 2.6 | 0.11 | 6.97 | 0 | 0.03 | 0 | 0 | 0 | 0.002 | 0 | 0 | 0 | 0 | 88.788 | 488 | 121 | 24 | 12.5
0.04 | 0.07 | 1.23 | 0.1 | 2.41 | 0 | 6.54 | 0 | 0.02 | 0 | 0 | 0 | 0.001 | 0 | 0 | 0 | 0 | 89.589 | 488 | 121 | 24 | 13
0.04 | 0.08 | 1.21 | 0.26 | 2.6 | 0 | 6.87 | 0 | 0.03 | 0 | 0 | 0 | 0.001 | 0 | 0 | 0 | 0 | 88.909 | 488 | 121 | 24 | 12.7
0.04 | 0.08 | 1.22 | 0.39 | 2.61 | 0 | 6.76 | 0 | 0.02 | 0 | 0 | 0 | 0.001 | 0 | 0 | 0 | 0 | 88.879 | 488 | 121 | 24 | 11.8
0.04 | 0.08 | 1.21 | 0.35 | 2.35 | 0.05 | 6.62 | 0 | 0.03 | 0.06 | 0 | 0 | 0.002 | 0 | 0 | 0 | 0 | 89.208 | 488 | 121 | 24 | 11
0.04 | 0.08 | 1.15 | 0.31 | 2.41 | 0.05 | 6.85 | 0 | 0.03 | 0.13 | 0 | 0 | 0.001 | 0 | 0 | 0 | 0 | 88.949 | 488 | 121 | 24 | 9.5
0.04 | 0.07 | 1.19 | 0 | 2.42 | 0.04 | 6.9 | 0 | 0.04 | 0.08 | 0 | 0 | 0.002 | 0 | 0 | 0 | 0 | 89.218 | 488 | 121 | 24 | 11.3
0.03 | 0.08 | 1.17 | 0 | 2.38 | 0.05 | 6.51 | 0 | 0.06 | 0.13 | 0 | 0 | 0.002 | 0 | 0 | 0 | 0 | 89.588 | 488 | 121 | 24 | 11.7
0.05 | 0.08 | 1.23 | 0.3 | 2.63 | 0 | 6.78 | 0 | 0.04 | 0.11 | 0 | 0 | 0.002 | 0 | 0 | 0 | 0 | 88.778 | 488 | 121 | 24 | 9.8
0.03 | 0.08 | 1.18 | 0.51 | 2.41 | 0.1 | 6.57 | 0 | 0.05 | 0.16 | 0 | 0 | 0.001 | 0 | 0 | 0 | 0 | 88.909 | 488 | 121 | 24 | 7.7
0.05 | 0.06 | 1.2 | 0 | 2.38 | 0 | 6.64 | 0 | 0.03 | 0 | 0 | 0 | 0 | 0 | 0 | 0 | 0 | 89.64 | 488 | 121 | 24 | 8
0.04 | 0.06 | 1.39 | 0 | 2.61 | 0.12 | 7.11 | 0 | 0.03 | 0 | 0 | 0 | 0 | 0 | 0 | 0 | 0 | 88.64 | 488 | 121 | 24 | 12
0.04 | 0.05 | 4.01 | 0 | 0 | 0 | 0 | 0 | 0 | 0.16 | 1.24 | 0 | 0 | 0 | 0 | 0 | 0 | 94.5 | 530 | 25 | 0 | 22
0.04 | 0.05 | 4.22 | 0 | 0.54 | 0 | 0 | 0 | 0 | 0.16 | 1.31 | 0 | 0 | 0 | 0 | 0 | 0 | 93.68 | 530 | 25 | 0 | 19
0.01 | 0.01 | 4.3 | 0 | 0 | 0 | 0 | 0 | 0 | 0.14 | 1.18 | 0 | 0 | 0 | 0 | 0 | 0 | 94.36 | 530 | 25 | 0 | 23
0.04 | 0.05 | 4.01 | 0 | 0 | 0 | 0 | 0 | 0 | 0.16 | 1.24 | 0 | 0 | 0 | 0 | 0 | 0 | 94.5 | 530 | 160 | 150 | 9
0.04 | 0.05 | 4.22 | 0 | 0.54 | 0 | 0 | 0 | 0 | 0.16 | 1.31 | 0 | 0 | 0 | 0 | 0 | 0 | 93.68 | 530 | 160 | 88 | 6
0.01 | 0.01 | 4.3 | 0 | 0 | 0 | 0 | 0 | 0 | 0.14 | 1.18 | 0 | 0 | 0 | 0 | 0 | 0 | 94.36 | 530 | 160 | 144 | 8.5
0.62 | 0.33 | 0.28 | 0.06 | 0.9 | 0.17 | 0.02 | 0 | 0.02 | 0 | 0 | 0 | 0 | 0 | 0 | 0 | 0 | 97.6 | 530 | 160 | 18 | 18
0 | 0 | 1 | 0 | 0 | 0 | 0 | 0 | 0 | 0.17 | 2.5 | 0 | 0 | 0 | 0 | 0 | 0 | 96.33 | 510 | 150 | 24 | 4.2
0 | 0 | 5.3 | 0 | 0 | 0 | 0 | 0 | 0 | 0.17 | 2.49 | 0 | 0 | 0 | 0 | 0 | 0 | 92.04 | 510 | 150 | 48 | 1.83
0 | 0 | 6 | 0 | 0 | 0 | 0 | 0 | 0 | 0.17 | 2.54 | 0 | 0 | 0 | 0 | 0 | 0 | 91.29 | 510 | 150 | 48 | 1.69
0.035 | 0.071 | 0.768 | 0 | 1.58 | 0 | 7.9 | 0 | 0 | 0.142 | 0 | 0 | 0 | 0 | 0 | 0 | 0 | 89.504 | 470 | 120 | 24 | 16.7
0.026 | 0.072 | 1.64 | 0 | 1.59 | 0 | 7.8 | 0 | 0 | 0.14 | 0 | 0 | 0 | 0 | 0 | 0 | 0 | 88.732 | 470 | 120 | 24 | 19.5
0 | 0 | 0 | 0 | 0 | 0 | 0 | 0 | 0 | 0.17 | 2.5 | 0 | 0 | 0 | 0 | 0 | 0 | 97.33 | 510 | 150 | 16 | 4.3
0 | 0 | 1.6 | 0 | 2.5 | 0.25 | 5.6 | 0 | 0 | 0 | 0 | 0 | 0 | 0 | 0 | 0 | 0 | 90.05 | 460 | 25 | 0 | 11
0 | 0 | 1.6 | 0 | 2.5 | 0.25 | 5.6 | 0 | 0 | 0 | 0 | 0 | 0 | 0 | 0 | 0 | 0 | 90.05 | 465 | 110 | 15 | 13
0 | 0 | 2.03 | 0 | 0 | 0 | 0 | 0 | 0 | 0.17 | 2.53 | 0 | 0 | 0 | 0 | 0 | 0 | 95.27 | 510 | 150 | 24 | 4
0 | 0 | 2.88 | 0 | 0 | 0 | 0 | 0 | 0 | 0.16 | 2.52 | 0 | 0 | 0 | 0 | 0 | 0 | 94.44 | 510 | 150 | 32 | 3.7
0 | 0 | 3.89 | 0 | 0 | 0 | 0 | 0 | 0 | 0.18 | 2.5 | 0 | 0 | 0 | 0 | 0 | 0 | 93.43 | 510 | 150 | 32 | 2.4
0 | 0 | 4.5 | 0.6 | 1.5 | 0 | 0 | 0 | 0 | 0 | 0 | 0 | 0 | 0 | 0 | 0 | 0 | 93.4 | 495 | 25 | 48 | 19.75
0 | 0 | 4.5 | 0.6 | 1.5 | 0 | 0 | 0 | 0 | 0 | 0 | 0 | 0 | 0 | 0 | 0 | 0 | 93.4 | 495 | 160 | 16 | 10
0.15 | 0.2 | 1.6 | 0.1 | 2.5 | 0.23 | 5.6 | 0 | 0.1 | 0 | 0 | 0 | 0 | 0 | 0 | 0 | 0 | 89.52 | 515 | 147.5 | 24 | 11
0.175 | 1.1 | 2.3 | 0 | 1.55 | 0 | 0.1 | 0 | 0.07 | 0 | 0 | 1.05 | 0 | 0 | 0 | 0 | 0 | 93.655 | 530 | 200 | 20 | 10
0.3 | 0.4 | 0.1 | 0.25 | 2.8 | 0.2 | 4 | 0 | 0.1 | 0 | 0 | 0 | 0 | 0 | 0 | 0 | 0 | 91.85 | 480 | 120 | 22 | 13
0.3 | 0.4 | 4.4 | 0.6 | 1.6 | 0.1 | 0.2 | 0 | 0 | 0 | 0 | 0 | 0 | 0 | 0 | 0 | 0 | 92.4 | 495 | 190 | 12 | 10
0.4 | 0.42 | 1.4 | 0.13 | 2.4 | 0.26 | 5.6 | 0 | 0.01 | 0 | 0 | 0 | 0 | 0 | 0 | 0 | 0 | 89.38 | 465 | 120 | 24 | 10
0.5 | 0.35 | 4 | 0.7 | 0.6 | 0.1 | 0.25 | 0 | 0.125 | 0.125 | 0 | 0 | 0 | 0 | 0 | 0 | 0 | 93.25 | 500 | 25 | 0 | 22
0.5 | 0.5 | 4.35 | 0.6 | 1.5 | 0.1 | 0.25 | 0 | 0.15 | 0.05 | 0 | 0 | 0 | 0 | 0 | 0 | 0 | 92 | 495 | 190 | 12 | 5
0.5 | 0.5 | 4.35 | 0.6 | 1.5 | 0.1 | 0.25 | 0 | 0.15 | 0.05 | 0 | 0 | 0 | 0 | 0 | 0 | 0 | 92 | 495 | 190 | 16 | 5
0.56 | 0.22 | 0.24 | 0.02 | 1.01 | 0.06 | 0.01 | 0 | 0 | 0 | 0 | 0 | 0 | 0 | 0 | 0 | 0 | 97.88 | 530 | 25 | 0 | 47.9
0.56 | 0.22 | 0.24 | 0.02 | 1.01 | 0.06 | 0.01 | 0 | 0 | 0 | 0 | 0 | 0 | 0 | 0 | 0 | 0 | 97.88 | 530 | 100 | 48 | 41.6
0.6 | 0.7 | 0.275 | 0.15 | 1 | 0.195 | 0.25 | 0 | 0.15 | 0 | 0 | 0 | 0 | 0 | 0 | 0 | 0 | 96.68 | 530 | 25 | 0 | 25
0.6 | 0.7 | 0.275 | 0.15 | 1 | 0.195 | 0.25 | 0 | 0.15 | 0 | 0 | 0 | 0 | 0 | 0 | 0 | 0 | 96.68 | 530 | 160 | 18 | 17
0.8 | 0 | 4.4 | 0.75 | 0.7 | 0 | 0 | 0 | 0 | 0 | 0 | 0 | 0 | 0 | 0 | 0 | 0 | 93.35 | 505 | 25 | 48 | 16
0.8 | 0 | 4.4 | 0.75 | 0.7 | 0 | 0 | 0 | 0 | 0 | 0 | 0 | 0 | 0 | 0 | 0 | 0 | 93.35 | 505 | 172.5 | 12.5 | 9.7
0.8 | 0.456 | 0.321 | 0.212 | 0.91 | 0.021 | 0.178 | 0 | 0 | 0 | 0 | 0 | 0 | 0 | 0 | 0 | 0 | 97.102 | 500 | 200 | 0.25 | 22
0.8 | 0.456 | 0.321 | 0.212 | 0.91 | 0.021 | 0.178 | 0 | 0 | 0 | 0 | 0 | 0 | 0 | 0 | 0 | 0 | 97.102 | 500 | 200 | 1.5 | 15
0.8 | 0.456 | 0.321 | 0.212 | 0.91 | 0.021 | 0.178 | 0 | 0 | 0 | 0 | 0 | 0 | 0 | 0 | 0 | 0 | 97.102 | 500 | 200 | 18 | 13.4
0.84 | 0.37 | 0.32 | 0.18 | 0.6 | 0 | 0 | 0 | 0 | 0 | 0 | 0 | 0 | 0 | 0 | 0 | 0 | 97.69 | 517 | 152 | 12 | 17
0.85 | 0 | 4.44 | 0.77 | 0.45 | 0 | 0 | 0 | 0 | 0 | 0 | 0 | 0 | 0 | 0 | 0 | 0 | 93.49 | 500 | 160 | 8.5 | 15
0.85 | 0.7 | 4.45 | 0.8 | 0.5 | 0.1 | 0.25 | 0 | 0.15 | 0.05 | 0 | 0 | 0 | 0 | 0 | 0 | 0 | 92.15 | 500 | 160 | 18 | 9
0.85 | 0.7 | 4.45 | 0.8 | 0.5 | 0.1 | 0.25 | 0 | 0.15 | 0.05 | 0 | 0 | 0 | 0 | 0 | 0 | 0 | 92.15 | 500 | 177 | 18 | 9
4.41 | 0.63 | 0.14 | 2.06 | 2.52 | 0.22 | 0.65 | 0 | 0.01 | 0 | 0 | 0 | 0 | 0 | 0 | 0 | 0 | 89.36 | 450 | 25 | 0 | 6
0.055 | 0.061 | 2.35 | 0.0076 | 1.94 | 0.0051 | 7.76 | 0 | 0 | 0.12 | 0 | 0 | 0 | 0 | 0 | 0 | 0 | 87.7013 | 477 | 120 | 60 | 19
0.055 | 0.061 | 2.35 | 0.0076 | 1.94 | 0.0051 | 7.76 | 0 | 0 | 0.12 | 0 | 0 | 0 | 0 | 0 | 0 | 0 | 87.7013 | 477 | 120 | 48 | 20.8
0.055 | 0.061 | 2.35 | 0.0076 | 1.94 | 0.0051 | 7.76 | 0 | 0 | 0.12 | 0 | 0 | 0 | 0 | 0 | 0 | 0 | 87.7013 | 477 | 120 | 40 | 21.9
0.055 | 0.061 | 2.35 | 0.0076 | 1.94 | 0.0051 | 7.76 | 0 | 0 | 0.12 | 0 | 0 | 0 | 0 | 0 | 0 | 0 | 87.7013 | 477 | 120 | 32 | 22.3
0.055 | 0.061 | 2.35 | 0.0076 | 1.94 | 0.0051 | 7.76 | 0 | 0 | 0.12 | 0 | 0 | 0 | 0 | 0 | 0 | 0 | 87.7013 | 477 | 120 | 24 | 20.9
0.055 | 0.061 | 2.35 | 0.0076 | 1.94 | 0.0051 | 7.76 | 0 | 0 | 0.12 | 0 | 0 | 0 | 0 | 0 | 0 | 0 | 87.7013 | 477 | 120 | 16 | 23.8
0.055 | 0.061 | 2.35 | 0.0076 | 1.94 | 0.0051 | 7.76 | 0 | 0 | 0.12 | 0 | 0 | 0 | 0 | 0 | 0 | 0 | 87.7013 | 477 | 120 | 12 | 22.6
0.055 | 0.061 | 2.35 | 0.0076 | 1.94 | 0.0051 | 7.76 | 0 | 0 | 0.12 | 0 | 0 | 0 | 0 | 0 | 0 | 0 | 87.7013 | 477 | 120 | 9 | 22.7
0.055 | 0.061 | 2.35 | 0.0076 | 1.94 | 0.0051 | 7.76 | 0 | 0 | 0.12 | 0 | 0 | 0 | 0 | 0 | 0 | 0 | 87.7013 | 477 | 120 | 7 | 24.5
0.055 | 0.061 | 2.35 | 0.0076 | 1.94 | 0.0051 | 7.76 | 0 | 0 | 0.12 | 0 | 0 | 0 | 0 | 0 | 0 | 0 | 87.7013 | 477 | 120 | 5 | 24.1
0.055 | 0.061 | 2.35 | 0.0076 | 1.94 | 0.0051 | 7.76 | 0 | 0 | 0.12 | 0 | 0 | 0 | 0 | 0 | 0 | 0 | 87.7013 | 477 | 120 | 3 | 25.2
0.055 | 0.061 | 2.35 | 0.0076 | 1.94 | 0.0051 | 7.76 | 0 | 0 | 0.12 | 0 | 0 | 0 | 0 | 0 | 0 | 0 | 87.7013 | 477 | 120 | 1 | 26
0.055 | 0.061 | 2.35 | 0.0076 | 1.94 | 0.0051 | 7.76 | 0 | 0 | 0.12 | 0 | 0 | 0 | 0 | 0 | 0 | 0 | 87.7013 | 477 | 120 | 0.5 | 27
0.055 | 0.061 | 2.35 | 0.0076 | 1.94 | 0.0051 | 7.76 | 0 | 0 | 0.12 | 0 | 0 | 0 | 0 | 0 | 0 | 0 | 87.7013 | 477 | 120 | 0.25 | 28.3
0.055 | 0.061 | 2.35 | 0.0076 | 1.94 | 0.0051 | 7.76 | 0 | 0 | 0.12 | 0 | 0 | 0 | 0 | 0 | 0 | 0 | 87.7013 | 477 | 120 | 0.17 | 30
0.055 | 0.061 | 2.35 | 0.0076 | 1.94 | 0.0051 | 7.76 | 0 | 0 | 0.12 | 0 | 0 | 0 | 0 | 0 | 0 | 0 | 87.7013 | 477 | 160 | 72 | 15.5
0.055 | 0.061 | 2.35 | 0.0076 | 1.94 | 0.0051 | 7.76 | 0 | 0 | 0.12 | 0 | 0 | 0 | 0 | 0 | 0 | 0 | 87.7013 | 477 | 160 | 60 | 16.2
0.055 | 0.061 | 2.35 | 0.0076 | 1.94 | 0.0051 | 7.76 | 0 | 0 | 0.12 | 0 | 0 | 0 | 0 | 0 | 0 | 0 | 87.7013 | 477 | 160 | 48 | 17.1
0.055 | 0.061 | 2.35 | 0.0076 | 1.94 | 0.0051 | 7.76 | 0 | 0 | 0.12 | 0 | 0 | 0 | 0 | 0 | 0 | 0 | 87.7013 | 477 | 160 | 40 | 17.5
0.055 | 0.061 | 2.35 | 0.0076 | 1.94 | 0.0051 | 7.76 | 0 | 0 | 0.12 | 0 | 0 | 0 | 0 | 0 | 0 | 0 | 87.7013 | 477 | 160 | 32 | 17.1
0.055 | 0.061 | 2.35 | 0.0076 | 1.94 | 0.0051 | 7.76 | 0 | 0 | 0.12 | 0 | 0 | 0 | 0 | 0 | 0 | 0 | 87.7013 | 477 | 160 | 24 | 17.1
0.055 | 0.061 | 2.35 | 0.0076 | 1.94 | 0.0051 | 7.76 | 0 | 0 | 0.12 | 0 | 0 | 0 | 0 | 0 | 0 | 0 | 87.7013 | 477 | 160 | 16 | 17.3
0.055 | 0.061 | 2.35 | 0.0076 | 1.94 | 0.0051 | 7.76 | 0 | 0 | 0.12 | 0 | 0 | 0 | 0 | 0 | 0 | 0 | 87.7013 | 477 | 160 | 12 | 17.5
0.055 | 0.061 | 2.35 | 0.0076 | 1.94 | 0.0051 | 7.76 | 0 | 0 | 0.12 | 0 | 0 | 0 | 0 | 0 | 0 | 0 | 87.7013 | 477 | 160 | 9 | 15.5
0.055 | 0.061 | 2.35 | 0.0076 | 1.94 | 0.0051 | 7.76 | 0 | 0 | 0.12 | 0 | 0 | 0 | 0 | 0 | 0 | 0 | 87.7013 | 477 | 160 | 7 | 16.7
0.055 | 0.061 | 2.35 | 0.0076 | 1.94 | 0.0051 | 7.76 | 0 | 0 | 0.12 | 0 | 0 | 0 | 0 | 0 | 0 | 0 | 87.7013 | 477 | 160 | 5 | 14.1
0.055 | 0.061 | 2.35 | 0.0076 | 1.94 | 0.0051 | 7.76 | 0 | 0 | 0.12 | 0 | 0 | 0 | 0 | 0 | 0 | 0 | 87.7013 | 477 | 160 | 3 | 18.8
0.055 | 0.061 | 2.35 | 0.0076 | 1.94 | 0.0051 | 7.76 | 0 | 0 | 0.12 | 0 | 0 | 0 | 0 | 0 | 0 | 0 | 87.7013 | 477 | 160 | 1 | 20.6
0.055 | 0.061 | 2.35 | 0.0076 | 1.94 | 0.0051 | 7.76 | 0 | 0 | 0.12 | 0 | 0 | 0 | 0 | 0 | 0 | 0 | 87.7013 | 477 | 160 | 0.5 | 21.1
0.055 | 0.061 | 2.35 | 0.0076 | 1.94 | 0.0051 | 7.76 | 0 | 0 | 0.12 | 0 | 0 | 0 | 0 | 0 | 0 | 0 | 87.7013 | 477 | 160 | 0.25 | 24.9
0.055 | 0.061 | 2.35 | 0.0076 | 1.94 | 0.0051 | 7.76 | 0 | 0 | 0.12 | 0 | 0 | 0 | 0 | 0 | 0 | 0 | 87.7013 | 477 | 160 | 0.17 | 29.1
0.055 | 0.061 | 2.35 | 0.0076 | 1.94 | 0.0051 | 7.76 | 0 | 0 | 0.12 | 0 | 0 | 0 | 0 | 0 | 0 | 0 | 87.7013 | 477 | 25 | 0 | 34
0.01 | 0.02 | 1.39 | 0 | 1.58 | 0 | 7.55 | 0 | 0 | 0.12 | 0 | 0 | 0 | 0 | 0 | 0 | 0 | 89.33 | 475 | 25 | 0 | 20.5
0.01 | 0.02 | 1.39 | 0 | 1.58 | 0 | 7.55 | 0 | 0 | 0.12 | 0 | 0 | 0 | 0 | 0 | 0 | 0 | 89.33 | 475 | 100 | 2 | 16.3
0.01 | 0.02 | 1.39 | 0 | 1.58 | 0 | 7.55 | 0 | 0 | 0.12 | 0 | 0 | 0 | 0 | 0 | 0 | 0 | 89.33 | 475 | 100 | 4 | 15.9
0.01 | 0.02 | 1.39 | 0 | 1.58 | 0 | 7.55 | 0 | 0 | 0.12 | 0 | 0 | 0 | 0 | 0 | 0 | 0 | 89.33 | 475 | 100 | 8 | 13.8
0.01 | 0.02 | 1.39 | 0 | 1.58 | 0 | 7.55 | 0 | 0 | 0.12 | 0 | 0 | 0 | 0 | 0 | 0 | 0 | 89.33 | 475 | 100 | 14 | 14.7
0.01 | 0.02 | 1.39 | 0 | 1.58 | 0 | 7.55 | 0 | 0 | 0.12 | 0 | 0 | 0 | 0 | 0 | 0 | 0 | 89.33 | 475 | 100 | 20 | 15.3
0.01 | 0.02 | 1.39 | 0 | 1.58 | 0 | 7.55 | 0 | 0 | 0.12 | 0 | 0 | 0 | 0 | 0 | 0 | 0 | 89.33 | 475 | 100 | 28 | 15.4
0.01 | 0.02 | 1.39 | 0 | 1.58 | 0 | 7.55 | 0 | 0 | 0.12 | 0 | 0 | 0 | 0 | 0 | 0 | 0 | 89.33 | 475 | 100 | 36 | 15.4
0.01 | 0.02 | 1.39 | 0 | 1.58 | 0 | 7.55 | 0 | 0 | 0.12 | 0 | 0 | 0 | 0 | 0 | 0 | 0 | 89.33 | 475 | 100 | 44 | 15.5
0.01 | 0.02 | 1.39 | 0 | 1.58 | 0 | 7.55 | 0 | 0 | 0.12 | 0 | 0 | 0 | 0 | 0 | 0 | 0 | 89.33 | 475 | 100 | 52 | 14.8
0.01 | 0.02 | 1.39 | 0 | 1.58 | 0 | 7.55 | 0 | 0 | 0.12 | 0 | 0 | 0 | 0 | 0 | 0 | 0 | 89.33 | 475 | 100 | 64 | 15.1
0.01 | 0.02 | 1.39 | 0 | 1.58 | 0 | 7.55 | 0 | 0 | 0.12 | 0 | 0 | 0 | 0 | 0 | 0 | 0 | 89.33 | 475 | 100 | 88 | 15.6
0.01 | 0.02 | 1.39 | 0 | 1.58 | 0 | 7.55 | 0 | 0 | 0.12 | 0 | 0 | 0 | 0 | 0 | 0 | 0 | 89.33 | 475 | 140 | 2 | 17.5
0.01 | 0.02 | 1.39 | 0 | 1.58 | 0 | 7.55 | 0 | 0 | 0.12 | 0 | 0 | 0 | 0 | 0 | 0 | 0 | 89.33 | 475 | 140 | 4 | 14.5
0.01 | 0.02 | 1.39 | 0 | 1.58 | 0 | 7.55 | 0 | 0 | 0.12 | 0 | 0 | 0 | 0 | 0 | 0 | 0 | 89.33 | 475 | 140 | 8 | 14.3
0.01 | 0.02 | 1.39 | 0 | 1.58 | 0 | 7.55 | 0 | 0 | 0.12 | 0 | 0 | 0 | 0 | 0 | 0 | 0 | 89.33 | 475 | 140 | 12 | 16
0.01 | 0.02 | 1.39 | 0 | 1.58 | 0 | 7.55 | 0 | 0 | 0.12 | 0 | 0 | 0 | 0 | 0 | 0 | 0 | 89.33 | 475 | 140 | 14 | 16.1
0.01 | 0.02 | 1.39 | 0 | 1.58 | 0 | 7.55 | 0 | 0 | 0.12 | 0 | 0 | 0 | 0 | 0 | 0 | 0 | 89.33 | 475 | 140 | 16 | 17
0.01 | 0.02 | 1.39 | 0 | 1.58 | 0 | 7.55 | 0 | 0 | 0.12 | 0 | 0 | 0 | 0 | 0 | 0 | 0 | 89.33 | 475 | 140 | 20 | 16
0.01 | 0.02 | 1.39 | 0 | 1.58 | 0 | 7.55 | 0 | 0 | 0.12 | 0 | 0 | 0 | 0 | 0 | 0 | 0 | 89.33 | 475 | 140 | 24 | 15.5
0.01 | 0.02 | 1.39 | 0 | 1.58 | 0 | 7.55 | 0 | 0 | 0.12 | 0 | 0 | 0 | 0 | 0 | 0 | 0 | 89.33 | 475 | 140 | 28 | 16
0.01 | 0.02 | 1.39 | 0 | 1.58 | 0 | 7.55 | 0 | 0 | 0.12 | 0 | 0 | 0 | 0 | 0 | 0 | 0 | 89.33 | 475 | 140 | 36 | 15.7
0.01 | 0.02 | 1.39 | 0 | 1.58 | 0 | 7.55 | 0 | 0 | 0.12 | 0 | 0 | 0 | 0 | 0 | 0 | 0 | 89.33 | 475 | 140 | 48 | 17.5
0.01 | 0.02 | 1.39 | 0 | 1.58 | 0 | 7.55 | 0 | 0 | 0.12 | 0 | 0 | 0 | 0 | 0 | 0 | 0 | 89.33 | 475 | 140 | 64 | 17.5
0.01 | 0.02 | 1.39 | 0 | 1.58 | 0 | 7.55 | 0 | 0 | 0.12 | 0 | 0 | 0 | 0 | 0 | 0 | 0 | 89.33 | 475 | 140 | 88 | 18.2
0.01 | 0.02 | 1.39 | 0 | 1.58 | 0 | 7.55 | 0 | 0 | 0.12 | 0 | 0 | 0 | 0 | 0 | 0 | 0 | 89.33 | 475 | 160 | 1 | 14.3
0.01 | 0.02 | 1.39 | 0 | 1.58 | 0 | 7.55 | 0 | 0 | 0.12 | 0 | 0 | 0 | 0 | 0 | 0 | 0 | 89.33 | 475 | 160 | 2 | 14.2
0.01 | 0.02 | 1.39 | 0 | 1.58 | 0 | 7.55 | 0 | 0 | 0.12 | 0 | 0 | 0 | 0 | 0 | 0 | 0 | 89.33 | 475 | 160 | 4 | 15
0.01 | 0.02 | 1.39 | 0 | 1.58 | 0 | 7.55 | 0 | 0 | 0.12 | 0 | 0 | 0 | 0 | 0 | 0 | 0 | 89.33 | 475 | 160 | 6 | 14.9
0.01 | 0.02 | 1.39 | 0 | 1.58 | 0 | 7.55 | 0 | 0 | 0.12 | 0 | 0 | 0 | 0 | 0 | 0 | 0 | 89.33 | 475 | 160 | 10 | 15.5
0.01 | 0.02 | 1.39 | 0 | 1.58 | 0 | 7.55 | 0 | 0 | 0.12 | 0 | 0 | 0 | 0 | 0 | 0 | 0 | 89.33 | 475 | 160 | 18 | 17.7
0.01 | 0.02 | 1.39 | 0 | 1.58 | 0 | 7.55 | 0 | 0 | 0.12 | 0 | 0 | 0 | 0 | 0 | 0 | 0 | 89.33 | 475 | 160 | 30 | 17.7
0.01 | 0.02 | 1.39 | 0 | 1.58 | 0 | 7.55 | 0 | 0 | 0.12 | 0 | 0 | 0 | 0 | 0 | 0 | 0 | 89.33 | 475 | 160 | 48 | 16.3
0.01 | 0.02 | 1.39 | 0 | 1.58 | 0 | 7.55 | 0 | 0 | 0.12 | 0 | 0 | 0 | 0 | 0 | 0 | 0 | 89.33 | 475 | 160 | 64 | 16.9
0.4 | 0.35 | 0.1 | 0.1 | 0.675 | 0.1 | 0.1 | 0 | 0.1 | 0 | 0 | 0 | 0 | 0 | 0 | 0 | 0 | 98.075 | 525 | 175 | 0.1666667 | 32.9
0.4 | 0.35 | 0.1 | 0.1 | 0.675 | 0.1 | 0.1 | 0 | 0.1 | 0 | 0 | 0 | 0 | 0 | 0 | 0 | 0 | 98.075 | 525 | 175 | 0.5 | 33
0.4 | 0.35 | 0.1 | 0.1 | 0.675 | 0.1 | 0.1 | 0 | 0.1 | 0 | 0 | 0 | 0 | 0 | 0 | 0 | 0 | 98.075 | 525 | 175 | 1 | 26.3
0.4 | 0.35 | 0.1 | 0.1 | 0.675 | 0.1 | 0.1 | 0 | 0.1 | 0 | 0 | 0 | 0 | 0 | 0 | 0 | 0 | 98.075 | 525 | 175 | 1.5 | 22.5
0.4 | 0.35 | 0.1 | 0.1 | 0.675 | 0.1 | 0.1 | 0 | 0.1 | 0 | 0 | 0 | 0 | 0 | 0 | 0 | 0 | 98.075 | 525 | 175 | 2 | 25.6
0.4 | 0.35 | 0.1 | 0.1 | 0.675 | 0.1 | 0.1 | 0 | 0.1 | 0 | 0 | 0 | 0 | 0 | 0 | 0 | 0 | 98.075 | 525 | 175 | 2.5 | 19.1
0.4 | 0.35 | 0.1 | 0.1 | 0.675 | 0.1 | 0.1 | 0 | 0.1 | 0 | 0 | 0 | 0 | 0 | 0 | 0 | 0 | 98.075 | 525 | 175 | 3 | 17.5
0.4 | 0.35 | 0.1 | 0.1 | 0.675 | 0.1 | 0.1 | 0 | 0.1 | 0 | 0 | 0 | 0 | 0 | 0 | 0 | 0 | 98.075 | 525 | 175 | 4 | 16.3
0.4 | 0.35 | 0.1 | 0.1 | 0.675 | 0.1 | 0.1 | 0 | 0.1 | 0 | 0 | 0 | 0 | 0 | 0 | 0 | 0 | 98.075 | 525 | 175 | 6 | 18.3
0.4 | 0.35 | 0.1 | 0.1 | 0.675 | 0.1 | 0.1 | 0 | 0.1 | 0 | 0 | 0 | 0 | 0 | 0 | 0 | 0 | 98.075 | 525 | 175 | 8 | 17.6
0.4 | 0.35 | 0.1 | 0.1 | 0.675 | 0.1 | 0.1 | 0 | 0.1 | 0 | 0 | 0 | 0 | 0 | 0 | 0 | 0 | 98.075 | 525 | 175 | 12 | 19.5
0.4 | 0.35 | 0.1 | 0.1 | 0.675 | 0.1 | 0.1 | 0 | 0.1 | 0 | 0 | 0 | 0 | 0 | 0 | 0 | 0 | 98.075 | 525 | 175 | 16 | 16.5
0.4 | 0.35 | 0.1 | 0.1 | 0.675 | 0.1 | 0.1 | 0 | 0.1 | 0 | 0 | 0 | 0 | 0 | 0 | 0 | 0 | 98.075 | 525 | 175 | 48 | 18.1
0.4 | 0.35 | 0.1 | 0.1 | 0.675 | 0.1 | 0.1 | 0 | 0.1 | 0 | 0 | 0 | 0 | 0 | 0 | 0 | 0 | 98.075 | 525 | 175 | 96 | 16.9
0.4 | 0.35 | 0.1 | 0.1 | 0.675 | 0.1 | 0.1 | 0 | 0.1 | 0 | 0 | 0 | 0 | 0 | 0 | 0 | 0 | 98.075 | 525 | 175 | 168 | 21.5
0.4 | 0.35 | 0.1 | 0.1 | 0.675 | 0.1 | 0.1 | 0 | 0.1 | 0 | 0 | 0 | 0 | 0 | 0 | 0 | 0 | 98.075 | 525 | 175 | 336 | 19.7
0.082 | 0.35 | 0.12 | 0.3 | 2.3 | 0 | 5.2 | 0 | 0 | 0.13 | 0 | 0 | 0 | 0 | 0 | 0 | 0 | 91.518 | 470 | 25 | 0 | 18.68
0.082 | 0.35 | 0.12 | 0.3 | 2.3 | 0 | 5.2 | 0 | 0 | 0.13 | 0 | 0 | 0 | 0 | 0 | 0 | 0 | 91.518 | 470 | 120 | 0.5 | 15.81
0.082 | 0.35 | 0.12 | 0.3 | 2.3 | 0 | 5.2 | 0 | 0 | 0.13 | 0 | 0 | 0 | 0 | 0 | 0 | 0 | 91.518 | 470 | 120 | 24 | 10.58
0.082 | 0.35 | 0.12 | 0.3 | 2.3 | 0 | 5.2 | 0 | 0 | 0.13 | 0 | 0 | 0 | 0 | 0 | 0 | 0 | 91.518 | 470 | 120 | 120 | 11.13
0.6 | 0.4 | 0.3 | 0.12 | 1.01 | 0.2 | 0.18 | 0 | 0 | 0 | 0 | 0 | 0 | 0 | 0 | 0 | 0 | 97.19 | 500 | 190 | 1 | 8
0.6 | 0.4 | 0.3 | 0.12 | 1.01 | 0.2 | 0.18 | 0 | 0 | 0 | 0 | 0 | 0 | 0 | 0 | 0 | 0 | 97.19 | 500 | 190 | 2 | 6
0.6 | 0.4 | 0.3 | 0.12 | 1.01 | 0.2 | 0.18 | 0 | 0 | 0 | 0 | 0 | 0 | 0 | 0 | 0 | 0 | 97.19 | 500 | 190 | 3 | 8.2
0.6 | 0.4 | 0.3 | 0.12 | 1.01 | 0.2 | 0.18 | 0 | 0 | 0 | 0 | 0 | 0 | 0 | 0 | 0 | 0 | 97.19 | 500 | 190 | 4 | 8.5
0.02 | 0.04 | 1.79 | 0 | 1.5 | 0 | 7.41 | 0 | 0.04 | 0.09 | 0 | 0 | 0 | 0 | 0 | 0 | 0 | 89.11 | 480 | 90 | 1 | 24.1
0.02 | 0.04 | 1.79 | 0 | 1.5 | 0 | 7.41 | 0 | 0.04 | 0.09 | 0 | 0 | 0 | 0 | 0 | 0 | 0 | 89.11 | 480 | 90 | 40 | 15.5
0.02 | 0.04 | 1.79 | 0 | 1.5 | 0 | 7.41 | 0 | 0.04 | 0.09 | 0 | 0 | 0 | 0 | 0 | 0 | 0 | 89.11 | 480 | 150 | 1 | 16.1
0.02 | 0.04 | 1.79 | 0 | 1.5 | 0 | 7.41 | 0 | 0.04 | 0.09 | 0 | 0 | 0 | 0 | 0 | 0 | 0 | 89.11 | 480 | 150 | 8 | 13
0.15 | 0.26 | 1.5 | 0 | 2.4 | 0 | 5.7 | 0 | 0 | 0 | 0 | 0 | 0 | 0 | 0 | 0 | 0 | 89.99 | 480 | 140 | 1 | 22.3
0.15 | 0.26 | 1.5 | 0 | 2.4 | 0 | 5.7 | 0 | 0 | 0 | 0 | 0 | 0 | 0 | 0 | 0 | 0 | 89.99 | 480 | 140 | 2 | 20.2
0.15 | 0.26 | 1.5 | 0 | 2.4 | 0 | 5.7 | 0 | 0 | 0 | 0 | 0 | 0 | 0 | 0 | 0 | 0 | 89.99 | 480 | 140 | 12 | 17.7
0.15 | 0.26 | 1.5 | 0 | 2.4 | 0 | 5.7 | 0 | 0 | 0 | 0 | 0 | 0 | 0 | 0 | 0 | 0 | 89.99 | 480 | 140 | 16 | 16.3
0.15 | 0.26 | 1.5 | 0 | 2.4 | 0 | 5.7 | 0 | 0 | 0 | 0 | 0 | 0 | 0 | 0 | 0 | 0 | 89.99 | 480 | 140 | 96 | 16.4
0.15 | 0.26 | 1.5 | 0 | 2.4 | 0 | 5.7 | 0 | 0 | 0 | 0 | 0 | 0 | 0 | 0 | 0 | 0 | 89.99 | 480 | 140 | 264 | 15.6
0.5 | 0.5 | 4.5 | 0.58 | 1.5 | 0.01 | 0.25 | 0 | 0.15 | 0 | 0 | 0 | 0 | 0 | 0 | 0 | 0 | 92.01 | 500 | 25 | 0 | 31.1
0.5 | 0.5 | 4.5 | 0.58 | 1.5 | 0.01 | 0.25 | 0 | 0.15 | 0 | 0 | 0 | 0 | 0 | 0 | 0 | 0 | 92.01 | 500 | 180 | 2 | 28.76
0.5 | 0.5 | 4.5 | 0.58 | 1.5 | 0.01 | 0.25 | 0 | 0.15 | 0 | 0 | 0 | 0 | 0 | 0 | 0 | 0 | 92.01 | 500 | 180 | 6 | 23.6
0.5 | 0.5 | 4.5 | 0.58 | 1.5 | 0.01 | 0.25 | 0 | 0.15 | 0 | 0 | 0 | 0 | 0 | 0 | 0 | 0 | 92.01 | 500 | 180 | 16 | 13.2
0.5 | 0.5 | 4.5 | 0.58 | 1.5 | 0.01 | 0.25 | 0 | 0.15 | 0 | 0 | 0 | 0 | 0 | 0 | 0 | 0 | 92.01 | 500 | 180 | 48 | 8.8
0.5 | 0.5 | 4.5 | 0.58 | 1.5 | 0.01 | 0.25 | 0 | 0.15 | 0 | 0 | 0 | 0 | 0 | 0 | 0 | 0 | 92.01 | 500 | 180 | 120 | 12.8
0.01 | 0.08 | 5.64 | 0.33 | 0.23 | 0 | 0 | 0.09 | 0.11 | 0.15 | 0 | 0 | 0 | 0 | 0 | 0 | 0 | 93.36 | 530 | 25 | 0 | 28.4
0.01 | 0.08 | 5.64 | 0.33 | 0.23 | 0 | 0 | 0.09 | 0.11 | 0.15 | 0 | 0 | 0 | 0 | 0 | 0 | 0 | 93.36 | 530 | 190 | 3 | 21.4
0.01 | 0.08 | 5.64 | 0.33 | 0.23 | 0 | 0 | 0.09 | 0.11 | 0.15 | 0 | 0 | 0 | 0 | 0 | 0 | 0 | 93.36 | 530 | 190 | 12 | 16.3
0.01 | 0.08 | 5.64 | 0.33 | 0.23 | 0 | 0 | 0.09 | 0.11 | 0.15 | 0 | 0 | 0 | 0 | 0 | 0 | 0 | 93.36 | 530 | 190 | 20 | 13.6
0.01 | 0.08 | 5.64 | 0.33 | 0.23 | 0 | 0 | 0.09 | 0.11 | 0.15 | 0 | 0 | 0 | 0 | 0 | 0 | 0 | 93.36 | 530 | 190 | 50 | 10.6
0.02 | 0.04 | 1.79 | 0 | 1.5 | 0 | 7.41 | 0 | 0.04 | 0.09 | 0 | 0 | 0 | 0 | 0 | 0 | 0 | 89.11 | 480 | 90 | 1 | 24.1
0.02 | 0.04 | 1.79 | 0 | 1.5 | 0 | 7.41 | 0 | 0.04 | 0.09 | 0 | 0 | 0 | 0 | 0 | 0 | 0 | 89.11 | 480 | 90 | 40 | 15.5
0.02 | 0.04 | 1.79 | 0 | 1.5 | 0 | 7.41 | 0 | 0.04 | 0.09 | 0 | 0 | 0 | 0 | 0 | 0 | 0 | 89.11 | 480 | 150 | 1 | 16.1
0.02 | 0.04 | 1.79 | 0 | 1.5 | 0 | 7.41 | 0 | 0.04 | 0.09 | 0 | 0 | 0 | 0 | 0 | 0 | 0 | 89.11 | 480 | 150 | 8 | 13
0.4 | 0.7 | 5.5 | 0 | 0 | 0 | 0.3 | 0 | 0 | 0 | 0 | 0 | 0 | 0 | 0 | 0.4 | 0.4 | 92.3 | 525 | 160 | 14 | 13
0.85 | 0.7 | 4.45 | 0.8 | 0.5 | 0.1 | 0.25 | 0 | 0.15 | 0 | 0 | 0 | 0 | 0 | 0 | 0 | 0 | 92.2 | 500 | 160 | 18 | 14
0.85 | 0.7 | 4.45 | 0.8 | 0.5 | 0.1 | 0.25 | 0 | 0.15 | 0 | 0 | 0 | 0 | 0 | 0 | 0 | 0 | 92.2 | 500 | 160 | 18 | 14
0.85 | 0.7 | 4.45 | 0.8 | 0.5 | 0.1 | 0.25 | 0 | 0.15 | 0 | 0 | 0 | 0 | 0 | 0 | 0 | 0 | 92.2 | 500 | 160 | 18 | 14
0.85 | 0.7 | 4.45 | 0.8 | 0.5 | 0.1 | 0.25 | 0 | 0.15 | 0 | 0 | 0 | 0 | 0 | 0 | 0 | 0 | 92.2 | 500 | 160 | 18 | 6
0.85 | 0.7 | 4.45 | 0.8 | 0.5 | 0.1 | 0.25 | 0 | 0.15 | 0 | 0 | 0 | 0 | 0 | 0 | 0 | 0 | 92.2 | 500 | 160 | 18 | 7
0.5 | 0.7 | 4 | 0.7 | 0.6 | 0.1 | 0.25 | 0 | 0.15 | 0 | 0 | 0 | 0 | 0 | 0 | 0 | 0 | 93 | 500 | 160 | 18 | 14
0.5 | 0.7 | 4 | 0.7 | 0.6 | 0.1 | 0.25 | 0 | 0.15 | 0 | 0 | 0 | 0 | 0 | 0 | 0 | 0 | 93 | 500 | 160 | 18 | 12
0.2 | 0.3 | 6.3 | 0.3 | 0.02 | 0 | 0.1 | 0.1 | 0.08 | 0.175 | 0 | 0 | 0 | 0 | 0 | 0 | 0 | 92.425 | 535 | 190 | 36 | 6
0.2 | 0.3 | 6.3 | 0.3 | 0.02 | 0 | 0.1 | 0.1 | 0.08 | 0.175 | 0 | 0 | 0 | 0 | 0 | 0 | 0 | 92.425 | 535 | 175 | 18 | 10
0.2 | 0.3 | 6.3 | 0.3 | 0.02 | 0 | 0.1 | 0.1 | 0.08 | 0.175 | 0 | 0 | 0 | 0 | 0 | 0 | 0 | 92.425 | 535 | 190 | 26 | 7
0.2 | 0.3 | 6.3 | 0.3 | 0.02 | 0 | 0.1 | 0.1 | 0.08 | 0.175 | 0 | 0 | 0 | 0 | 0 | 0 | 0 | 92.425 | 535 | 175 | 18 | 6
0.2 | 0.3 | 6.3 | 0.3 | 0.02 | 0 | 0.1 | 0.1 | 0.08 | 0.175 | 0 | 0 | 0 | 0 | 0 | 0 | 0 | 92.425 | 535 | 165 | 24 | 6
0.2 | 0.3 | 6.3 | 0.3 | 0.02 | 0 | 0.1 | 0.1 | 0.08 | 0.175 | 0 | 0 | 0 | 0 | 0 | 0 | 0 | 92.425 | 535 | 175 | 18 | 7
0.5 | 0.5 | 4.35 | 0.6 | 1.5 | 0.1 | 0.25 | 0 | 0.15 | 0 | 0 | 0 | 0 | 0 | 0 | 0 | 0 | 92.05 | 495 | 190 | 9 | 12
0.5 | 0.5 | 4.35 | 0.6 | 1.5 | 0.1 | 0.25 | 0 | 0.15 | 0 | 0 | 0 | 0 | 0 | 0 | 0 | 0 | 92.05 | 495 | 190 | 9 | 5
0.5 | 0.5 | 4.35 | 0.6 | 1.5 | 0.1 | 0.25 | 0 | 0.15 | 0 | 0 | 0 | 0 | 0 | 0 | 0 | 0 | 92.05 | 495 | 190 | 12 | 12
0.5 | 0.5 | 4.35 | 0.6 | 1.5 | 0.1 | 0.25 | 0 | 0.15 | 0 | 0 | 0 | 0 | 0 | 0 | 0 | 0 | 92.05 | 495 | 190 | 12 | 11
0.5 | 0.5 | 4.35 | 0.6 | 1.5 | 0.1 | 0.25 | 0 | 0.15 | 0 | 0 | 0 | 0 | 0 | 0 | 0 | 0 | 92.05 | 495 | 190 | 12 | 12
0.5 | 0.5 | 4.35 | 0.6 | 1.5 | 0.1 | 0.25 | 0 | 0.15 | 0 | 0 | 0 | 0 | 0 | 0 | 0 | 0 | 92.05 | 495 | 190 | 12 | 5
0.85 | 1 | 4.45 | 0.8 | 0.05 | 0.1 | 0.25 | 0 | 0.15 | 0 | 0 | 0 | 0 | 0 | 0 | 0 | 0 | 92.35 | 515 | 170 | 10 | 24
0.6 | 0.7 | 0.275 | 0.15 | 1 | 0.195 | 0.25 | 0 | 0.15 | 0 | 0 | 0 | 0 | 0 | 0 | 0 | 0 | 96.68 | 530 | 160 | 18 | 10
0.6 | 0.7 | 0.275 | 0.15 | 1 | 0.195 | 0.25 | 0 | 0.15 | 0 | 0 | 0 | 0 | 0 | 0 | 0 | 0 | 96.68 | 530 | 160 | 18 | 12
0.6 | 0.7 | 0.275 | 0.15 | 1 | 0.195 | 0.25 | 0 | 0.15 | 0 | 0 | 0 | 0 | 0 | 0 | 0 | 0 | 96.68 | 530 | 160 | 18 | 16
0.6 | 0.7 | 0.275 | 0.15 | 1 | 0.195 | 0.25 | 0 | 0.15 | 0 | 0 | 0 | 0 | 0 | 0 | 0 | 0 | 96.68 | 530 | 160 | 18 | 6
0.6 | 0.7 | 0.275 | 0.15 | 1 | 0.195 | 0.25 | 0 | 0.15 | 0 | 0 | 0 | 0 | 0 | 0 | 0 | 0 | 96.68 | 530 | 160 | 18 | 10
0.4 | 0.35 | 0.1 | 0.1 | 0.675 | 0.1 | 0.1 | 0 | 0.1 | 0 | 0 | 0 | 0 | 0 | 0 | 0 | 0 | 98.075 | 520 | 175 | 8 | 10
0.4 | 0.35 | 0.1 | 0.1 | 0.675 | 0.1 | 0.1 | 0 | 0.1 | 0 | 0 | 0 | 0 | 0 | 0 | 0 | 0 | 98.075 | 520 | 175 | 8 | 8
0.4 | 0.35 | 0.1 | 0.1 | 0.675 | 0.1 | 0.1 | 0 | 0.1 | 0 | 0 | 0 | 0 | 0 | 0 | 0 | 0 | 98.075 | 520 | 175 | 8 | 10
0.4 | 0.35 | 0.1 | 0.1 | 0.675 | 0.1 | 0.1 | 0 | 0.1 | 0 | 0 | 0 | 0 | 0 | 0 | 0 | 0 | 98.075 | 520 | 175 | 8 | 12
0.4 | 0.15 | 0.2 | 0.05 | 0.675 | 0 | 0.05 | 0 | 0 | 0 | 0 | 0 | 0 | 0 | 0 | 0 | 0 | 98.475 | 520 | 175 | 8 | 12
1.35 | 0.5 | 0.275 | 0.7 | 0.85 | 0.1 | 0.25 | 0 | 0.15 | 0 | 0 | 0 | 0 | 0 | 0 | 0 | 0 | 95.825 | 545 | 160 | 18 | 10
0.3 | 0.4 | 0.1 | 0.25 | 2.8 | 0.2 | 4 | 0 | 0.1 | 0 | 0 | 0 | 0 | 0 | 0 | 0 | 0 | 91.85 | 495 | 120 | 22 | 11
0.4 | 0.5 | 1.6 | 0.3 | 2.5 | 0.23 | 5.6 | 0 | 0.2 | 0 | 0 | 0 | 0 | 0 | 0 | 0 | 0 | 88.67 | 480 | 120 | 24 | 6
0.4 | 0.5 | 1.6 | 0.3 | 2.5 | 0.23 | 5.6 | 0 | 0.2 | 0 | 0 | 0 | 0 | 0 | 0 | 0 | 0 | 88.67 | 480 | 120 | 24 | 6
0.4 | 0.5 | 1.6 | 0.3 | 2.5 | 0.23 | 5.6 | 0 | 0.2 | 0 | 0 | 0 | 0 | 0 | 0 | 0 | 0 | 88.67 | 480 | 120 | 24 | 7
0.4 | 0.5 | 2 | 0.3 | 2.75 | 0.23 | 6.8 | 0 | 0.2 | 0 | 0 | 0 | 0 | 0 | 0 | 0 | 0 | 86.82 | 468 | 121 | 24 | 10
0.9 | 0.7 | 4.35 | 0.7 | 0.6 | 0 | 0.3 | 0 | 0.15 | 0 | 0 | 0.1 | 0 | 0 | 0 | 0 | 0 | 92.2 | 502 | 155 | 9.5 | 5
0.95 | 0.65 | 2.2 | 0.6 | 0.6 | 0 | 0.3 | 0 | 0.15 | 0 | 0 | 0.1 | 0 | 0 | 0 | 0 | 0 | 94.45 | 512.2 | 155 | 9 | 10
0.35 | 1.2 | 2.2 | 0.2 | 1.6 | 0 | 0.3 | 0 | 0.06 | 0 | 0 | 1.2 | 0 | 0 | 0 | 0 | 0 | 92.89 | 530 | 185 | 13 | 4
0.85 | 1.3 | 2.2 | 0.2 | 1.6 | 0 | 0.3 | 0 | 0.15 | 0 | 0 | 1.2 | 0 | 0 | 0 | 0 | 0 | 92.2 | 527.5 | 172.5 | 11 | 3
0.85 | 0.5 | 0.4 | 0.25 | 0.675 | 0 | 0.2 | 0 | 0.15 | 0 | 0 | 0 | 0 | 0 | 0 | 0 | 0 | 96.975 | 507.5 | 157.5 | 11.5 | 11
0.5 | 0.5 | 1.7 | 0.4 | 2.3 | 0.175 | 6 | 0 | 0.1 | 0 | 0 | 0 | 0 | 0 | 0 | 0 | 0 | 88.325 | 470 | 137.5 | 16 | 7
0 | 0 | 5.5 | 0 | 0 | 0 | 0 | 0 | 0 | 0 | 0 | 0 | 0 | 0 | 0 | 0.4 | 0.4 | 93.7 | 525 | 160 | 14 | 13
0 | 0 | 5.5 | 0 | 0 | 0 | 0 | 0 | 0 | 0 | 0 | 0 | 0 | 0 | 0 | 0 | 0 | 94.5 | 525 | 160 | 14 | 10
0.8 | 0 | 4.4 | 0.8 | 0.5 | 0 | 0 | 0 | 0 | 0 | 0 | 0 | 0 | 0 | 0 | 0 | 0 | 93.5 | 500 | 160 | 18 | 18
0.8 | 0 | 4.4 | 0.8 | 0.5 | 0 | 0 | 0 | 0 | 0 | 0 | 0 | 0 | 0 | 0 | 0 | 0 | 93.5 | 500 | 160 | 18 | 11
0.5 | 0 | 4 | 0.7 | 0.6 | 0 | 0 | 0 | 0 | 0 | 0 | 0 | 0 | 0 | 0 | 0 | 0 | 94.2 | 500 | 160 | 18 | 20
0 | 0 | 4.4 | 0.6 | 1.5 | 0 | 0 | 0 | 0 | 0 | 0 | 0 | 0 | 0 | 0 | 0 | 0 | 93.5 | 495 | 190 | 12 | 18
0 | 0 | 4.4 | 0.6 | 1.5 | 0 | 0 | 0 | 0 | 0 | 0 | 0 | 0 | 0 | 0 | 0 | 0 | 93.5 | 495 | 190 | 12 | 20
0 | 0 | 4.4 | 0.6 | 1.5 | 0 | 0 | 0 | 0 | 0 | 0 | 0 | 0 | 0 | 0 | 0 | 0 | 93.5 | 495 | 190 | 8 | 13
0.8 | 0 | 4.4 | 0.8 | 0 | 0 | 0 | 0 | 0 | 0 | 0 | 0 | 0 | 0 | 0 | 0 | 0 | 94 | 515 | 170 | 10 | 17
0 | 0 | 2.6 | 0.25 | 0.45 | 0 | 0 | 0 | 0 | 0 | 0 | 0 | 0 | 0 | 0 | 0 | 0 | 96.7 | 500 | 170 | 10 | 24
0 | 0 | 2.6 | 0 | 0.35 | 0 | 0 | 0 | 0 | 0 | 0 | 0 | 0 | 0 | 0 | 0 | 0 | 97.05 | 500 | 170 | 10 | 24
0 | 0 | 6.3 | 0.3 | 0 | 0 | 0 | 0.1 | 0.06 | 0.18 | 0 | 0 | 0 | 0 | 0 | 0 | 0 | 93.06 | 535 | 190 | 36 | 10
0 | 0 | 6.3 | 0.3 | 0 | 0 | 0 | 0.1 | 0.06 | 0.18 | 0 | 0 | 0 | 0 | 0 | 0 | 0 | 93.06 | 535 | 175 | 18 | 10
0 | 0 | 6.3 | 0.3 | 0 | 0 | 0 | 0.1 | 0.06 | 0.18 | 0 | 0 | 0 | 0 | 0 | 0 | 0 | 93.06 | 535 | 165 | 24 | 10
0.18 | 1.1 | 2.3 | 0 | 1.6 | 0 | 0 | 0 | 0.07 | 0 | 0 | 1 | 0 | 0 | 0 | 0 | 0 | 93.75 | 530 | 200 | 20 | 10
0 | 0 | 0 | 0 | 0 | 0 | 0 | 0 | 0 | 0 | 0 | 0 | 0 | 0 | 0 | 0 | 0 | 100 | 555 | 175 | 8 | 25
0.6 | 0 | 0.28 | 0 | 1 | 0.2 | 0 | 0 | 0 | 0 | 0 | 0 | 0 | 0 | 0 | 0 | 0 | 97.92 | 530 | 160 | 18 | 22
0.6 | 0 | 0.28 | 0 | 1 | 0.2 | 0 | 0 | 0 | 0 | 0 | 0 | 0 | 0 | 0 | 0 | 0 | 97.92 | 530 | 160 | 18 | 12
0.4 | 0 | 0 | 0 | 0.7 | 0 | 0 | 0 | 0 | 0 | 0 | 0 | 0 | 0 | 0 | 0 | 0 | 98.9 | 520 | 175 | 8 | 22
0.4 | 0 | 0 | 0 | 0.7 | 0 | 0 | 0 | 0 | 0 | 0 | 0 | 0 | 0 | 0 | 0 | 0 | 98.9 | 520 | 175 | 8 | 12
0.4 | 0 | 0 | 0 | 0.7 | 0 | 0 | 0 | 0 | 0 | 0 | 0 | 0 | 0 | 0 | 0 | 0 | 98.9 | 520 | 175 | 8 | 9
1.4 | 0 | 1 | 0.8 | 1.1 | 0 | 0 | 0 | 0 | 0 | 0 | 0 | 0 | 0 | 0 | 0 | 0 | 95.7 | 530 | 175 | 8 | 16
1.4 | 0 | 1 | 0.8 | 1.1 | 0 | 0 | 0 | 0 | 0 | 0 | 0 | 0 | 0 | 0 | 0 | 0 | 95.7 | 530 | 175 | 8 | 10
1.4 | 0 | 0.28 | 0.7 | 0.8 | 0 | 0 | 0 | 0 | 0 | 0 | 0 | 0 | 0 | 0 | 0 | 0 | 96.82 | 545 | 160 | 18 | 10
0.5 | 0 | 0 | 0 | 0.6 | 0 | 0 | 0 | 0 | 0 | 0 | 0 | 0 | 0 | 0 | 0 | 0 | 98.9 | 510 | 170 | 7 | 15
0.6 | 0 | 0.28 | 0 | 1 | 0.09 | 0 | 0 | 0 | 0 | 0 | 0 | 0 | 0 | 0 | 0.55 | 0.55 | 96.93 | 540 | 170 | 12 | 9
1 | 0 | 0 | 0.6 | 0.6 | 0 | 0 | 0 | 0 | 0 | 0 | 0 | 0 | 0 | 0 | 0 | 0 | 97.8 | 505 | 170 | 6 | 14
0 | 0 | 1.6 | 0 | 2.5 | 0.23 | 5.6 | 0 | 0 | 0 | 0 | 0 | 0 | 0 | 0 | 0 | 0 | 90.07 | 480 | 120 | 24 | 11
0 | 0 | 2 | 0 | 2.8 | 0.23 | 6.8 | 0 | 0 | 0 | 0 | 0 | 0 | 0 | 0 | 0 | 0 | 88.17 | 468 | 121 | 24 | 10
0 | 0 | 1.6 | 0 | 2.2 | 0.22 | 5.7 | 0 | 0 | 0 | 0 | 0 | 0 | 0 | 0 | 0 | 0 | 90.28 | 515 | 155 | 3 | 11
0 | 0 | 1.6 | 0 | 2.2 | 0.22 | 5.7 | 0 | 0 | 0 | 0 | 0 | 0 | 0 | 0 | 0 | 0 | 90.28 | 510 | 120 | 24 | 13
0 | 0 | 4.6 | 0.35 | 0.35 | 0 | 0 | 0 | 2.5 | 0 | 0 | 0 | 0 | 0 | 0.7 | 0 | 0 | 91.5 | 512.5 | 155 | 20 | 8
0 | 0 | 4.6 | 0.35 | 0.35 | 0 | 0 | 0 | 2.5 | 0 | 0 | 0 | 0 | 0 | 0.7 | 0 | 0 | 91.5 | 512.5 | 190 | 5 | 6
0 | 0 | 10 | 0 | 0.25 | 0 | 0 | 0 | 0 | 0 | 0 | 0 | 0 | 0 | 0 | 0 | 0 | 89.75 | 520 | 315 | 3 | 1
0 | 0 | 10 | 0 | 0.25 | 0 | 0 | 0 | 0 | 0 | 0 | 0 | 0 | 0 | 0 | 0 | 0 | 89.75 | 510 | 155 | 11 | 0.5
0 | 0 | 4 | 0 | 1.5 | 0 | 0 | 0 | 0 | 0 | 0 | 2 | 0 | 0 | 0 | 0 | 0 | 92.5 | 510 | 345 | 3 | 1
0 | 0 | 4 | 0 | 1.5 | 0 | 0 | 0 | 0 | 0 | 0 | 2 | 0 | 0 | 0 | 0 | 0 | 92.5 | 510 | 205 | 8 | 1
0 | 0 | 4 | 0 | 1.5 | 0 | 0 | 0 | 0 | 0 | 0 | 2 | 0 | 0 | 0 | 0 | 0 | 92.5 | 515 | 342.5 | 0.0333 | 2
1.1 | 0 | 4.5 | 0 | 0 | 0 | 0 | 0 | 0 | 0 | 0 | 0 | 0 | 0 | 0 | 0 | 0 | 94.4 | 515 | 217.5 | 4 | 9
1.1 | 0 | 4.5 | 0 | 0 | 0 | 0 | 0 | 0 | 0 | 0 | 0 | 0 | 0 | 0 | 0 | 0 | 94.4 | 515 | 155 | 4.5 | 5
1.1 | 0 | 4.5 | 0 | 0 | 0 | 0 | 0 | 0 | 0 | 0 | 0 | 0 | 0 | 0 | 0 | 0 | 94.4 | 515 | 155 | 18 | 2
1.1 | 0 | 4.5 | 0 | 0 | 0 | 0 | 0 | 0 | 0 | 0 | 0 | 0 | 0 | 0 | 0 | 0 | 94.4 | 515 | 260 | 5 | 3
0 | 0 | 0 | 0.5 | 2.1 | 0.3 | 4.2 | 0 | 0 | 0 | 0 | 0 | 0 | 0 | 0 | 0 | 0 | 92.9 | 400 | 100 | 8 | 2
0 | 0 | 0 | 0.5 | 2.1 | 0.3 | 4.2 | 0 | 0 | 0 | 0 | 0 | 0 | 0 | 0 | 0 | 0 | 92.9 | 530 | 175 | 7 | 1
0 | 0 | 0.5 | 0 | 0.7 | 0 | 6.5 | 0 | 0 | 0 | 0 | 0 | 0 | 0 | 0 | 0 | 0 | 92.3 | 530 | 20 | 504 | 2
0 | 0 | 0 | 0 | 0.58 | 0.5 | 6 | 0 | 0.2 | 0 | 0 | 0 | 0 | 0 | 0 | 0 | 0 | 92.72 | 530 | 155 | 7 | 4
0 | 0 | 0.7 | 0 | 0.35 | 0 | 7.5 | 0 | 0 | 0 | 0 | 0 | 0 | 0 | 0 | 0 | 0 | 91.45 | 530 | 120 | 6 | 3
0 | 0 | 0 | 0 | 0.6 | 0.4 | 7 | 0 | 0.15 | 0 | 0 | 0 | 0 | 0 | 0 | 0 | 0 | 91.85 | 415 | 180 | 4 | 3
0 | 0 | 0 | 0 | 0.6 | 0.4 | 7 | 0 | 0.15 | 0 | 0 | 0 | 0 | 0 | 0 | 0 | 0 | 91.85 | 415 | 180 | 4 | 2
0 | 0 | 0 | 0 | 0.6 | 0.4 | 7 | 0 | 0.15 | 0 | 0 | 0 | 0 | 0 | 0 | 0 | 0 | 91.85 | 590 | 130 | 3 | 5
0 | 0 | 0 | 0 | 0.6 | 0.4 | 7 | 0 | 0.15 | 0 | 0 | 0 | 0 | 0 | 0 | 0 | 0 | 91.85 | 590 | 140 | 15 | 2
0.4 | 0.175 | 0.1 | 0.1 | 0.675 | 0 | 0 | 0 | 0 | 0 | 0 | 0 | 0 | 0 | 0 | 0 | 0 | 98.55 | 520 | 175 | 8 | 8
0.4 | 0.075 | 0.2 | 0.05 | 0.675 | 0 | 0 | 0 | 0 | 0 | 0 | 0 | 0 | 0 | 0 | 0 | 0 | 98.6 | 520 | 175 | 8 | 12
0.6 | 0.35 | 0.275 | 0.15 | 1 | 0 | 0 | 0 | 0 | 0 | 0 | 0 | 0 | 0 | 0 | 0 | 0 | 97.625 | 530 | 160 | 18 | 12
1.35 | 0.25 | 0.275 | 0.7 | 0.85 | 0 | 0 | 0 | 0 | 0 | 0 | 0 | 0 | 0 | 0 | 0 | 0 | 96.575 | 545 | 160 | 18 | 10
1 | 0.25 | 0.1 | 0.6 | 0.6 | 0 | 0 | 0 | 0 | 0 | 0 | 0 | 0 | 0 | 0 | 0 | 0 | 97.45 | 505 | 170 | 6 | 11
1.35 | 0.25 | 0.95 | 0.85 | 1.1 | 0 | 0 | 0 | 0 | 0 | 0 | 0 | 0 | 0 | 0 | 0 | 0 | 95.5 | 530 | 175 | 8 | 9.5
0.4 | 0.175 | 0.1 | 0.1 | 0.675 | 0 | 0 | 0 | 0 | 0 | 0 | 0 | 0 | 0 | 0 | 0 | 0 | 98.55 | 520 | 175 | 8 | 11
0.4 | 0.075 | 0.2 | 0.05 | 0.675 | 0 | 0 | 0 | 0 | 0 | 0 | 0 | 0 | 0 | 0 | 0 | 0 | 98.6 | 520 | 175 | 8 | 12
0.6 | 0.35 | 0.275 | 0.15 | 1 | 0 | 0 | 0 | 0 | 0 | 0 | 0 | 0 | 0 | 0 | 0 | 0 | 97.625 | 530 | 160 | 18 | 17
1.35 | 0.25 | 0.275 | 0.7 | 0.85 | 0 | 0 | 0 | 0 | 0 | 0 | 0 | 0 | 0 | 0 | 0 | 0 | 96.575 | 545 | 160 | 18 | 20
1 | 0.25 | 0.1 | 0.6 | 0.6 | 0 | 0 | 0 | 0 | 0 | 0 | 0 | 0 | 0 | 0 | 0 | 0 | 97.45 | 505 | 170 | 6 | 10.4
1.35 | 0.25 | 0.95 | 0.85 | 1.1 | 0 | 0 | 0 | 0 | 0 | 0 | 0 | 0 | 0 | 0 | 0 | 0 | 95.5 | 530 | 175 | 8 | 15
0.4 | 0.175 | 0.1 | 0.1 | 0.675 | 0 | 0 | 0 | 0 | 0 | 0 | 0 | 0 | 0 | 0 | 0 | 0 | 98.55 | 520 | 175 | 8 | 8
0.4 | 0.075 | 0.2 | 0.05 | 0.675 | 0 | 0 | 0 | 0 | 0 | 0 | 0 | 0 | 0 | 0 | 0 | 0 | 98.6 | 520 | 175 | 8 | 10.3
0.6 | 0.35 | 0.275 | 0.15 | 1 | 0 | 0 | 0 | 0 | 0 | 0 | 0 | 0 | 0 | 0 | 0 | 0 | 97.625 | 530 | 160 | 18 | 12
1 | 0.25 | 0.1 | 0.6 | 0.6 | 0 | 0 | 0 | 0 | 0 | 0 | 0 | 0 | 0 | 0 | 0 | 0 | 97.45 | 505 | 170 | 6 | 12
1.35 | 0.25 | 0.275 | 0.7 | 0.85 | 0 | 0 | 0 | 0 | 0 | 0 | 0 | 0 | 0 | 0 | 0 | 0 | 96.575 | 545 | 160 | 18 | 13
1.35 | 0.25 | 0.95 | 0.85 | 1.1 | 0 | 0 | 0 | 0 | 0 | 0 | 0 | 0 | 0 | 0 | 0 | 0 | 95.5 | 530 | 175 | 8 | 13
0.4 | 0.175 | 0.1 | 0.1 | 0.675 | 0 | 0 | 0 | 0 | 0 | 0 | 0 | 0 | 0 | 0 | 0 | 0 | 98.55 | 520 | 175 | 8 | 3
0.4 | 0.075 | 0.2 | 0.05 | 0.675 | 0 | 0 | 0 | 0 | 0 | 0 | 0 | 0 | 0 | 0 | 0 | 0 | 98.6 | 520 | 175 | 8 | 6.3
1.35 | 0.25 | 0.275 | 0.7 | 0.85 | 0 | 0 | 0 | 0 | 0 | 0 | 0 | 0 | 0 | 0 | 0 | 0 | 96.575 | 545 | 160 | 18 | 20
1 | 0.25 | 0.1 | 0.6 | 0.6 | 0 | 0 | 0 | 0 | 0 | 0 | 0 | 0 | 0 | 0 | 0 | 0 | 97.45 | 505 | 170 | 6 | 8.2
0.6 | 0.35 | 0.275 | 0.15 | 1 | 0 | 0 | 0 | 0 | 0 | 0 | 0 | 0 | 0 | 0 | 0 | 0 | 97.625 | 530 | 160 | 18 | 17
1.35 | 0.25 | 0.95 | 0.85 | 1.1 | 0 | 0 | 0 | 0 | 0 | 0 | 0 | 0 | 0 | 0 | 0 | 0 | 95.5 | 530 | 175 | 8 | 14.4
0.4 | 0.175 | 0.1 | 0.1 | 0.675 | 0 | 0 | 0 | 0 | 0 | 0 | 0 | 0 | 0 | 0 | 0 | 0 | 98.55 | 520 | 175 | 8 | 12
0.4 | 0.075 | 0.2 | 0.05 | 0.675 | 0 | 0 | 0 | 0 | 0 | 0 | 0 | 0 | 0 | 0 | 0 | 0 | 98.6 | 520 | 175 | 8 | 12
0.6 | 0.35 | 0.275 | 0.15 | 1 | 0 | 0 | 0 | 0 | 0 | 0 | 0 | 0 | 0 | 0 | 0 | 0 | 97.625 | 530 | 160 | 18 | 11.5
1.35 | 0.25 | 0.275 | 0.7 | 0.85 | 0 | 0 | 0 | 0 | 0 | 0 | 0 | 0 | 0 | 0 | 0 | 0 | 96.575 | 545 | 160 | 18 | 8
1.35 | 0.25 | 0.95 | 0.85 | 1.1 | 0 | 0 | 0 | 0 | 0 | 0 | 0 | 0 | 0 | 0 | 0 | 0 | 95.5 | 530 | 175 | 8 | 7
1 | 0.25 | 0.1 | 0.6 | 0.6 | 0 | 0 | 0 | 0 | 0 | 0 | 0 | 0 | 0 | 0 | 0 | 0 | 97.45 | 505 | 170 | 6 | 8.2
377 | 347 | 500 | 318 | 497 | 192 | 381 | 17 | 166 | 256 | 81 | 16 | 14 | 56 | 2 | 3 | 3
71.4% | 65.72% | 94.7% | 60.23% | 94.13% | 36.36% | 72.16% | 3.22% | 31.44% | 48.48% | 15.34% | 3.03% | 2.652% | 10.61% | 0.3788% | 0.5682% | 0.5682%