## Sheet1
Si | Fe | Cu | Mn | Mg | Cr | Zn | V | Ti | Zr | Li | Ni | Be | Sc | Ag | Bi | Pb | Al | SS Temp | Ageing Temp | Ageing Time | EL | UTS
0 | 0 | 1.6 | 0 | 0.95 | 0 | 0 | 0 | 0 | 0.08 | 1.7 | 0 | 0 | 0 | 0 | 0 | 0 | 95.67 | 530 | 150 | 24 | 16 | 415
0.8 | 0 | 4.5 | 0.8 | 0.5 | 0 | 0 | 0 | 0 | 0 | 0 | 0 | 0 | 0 | 0 | 0 | 0 | 93.4 | 505 | 177 | 18 | 10 | 509
0.85 | 0.7 | 4.45 | 0.8 | 0.5 | 0.1 | 0.25 | 0 | 0.15 | 0.05 | 0 | 0 | 0 | 0 | 0 | 0 | 0 | 92.15 | 500 | 175 | 8 | 10 | 470
0.85 | 0.7 | 4.45 | 0.8 | 0.5 | 0.1 | 0.25 | 0 | 0.15 | 0.05 | 0 | 0 | 0 | 0 | 0 | 0 | 0 | 92.15 | 500 | 150 | 30 | 10 | 475
0.83 | 0.29 | 3.91 | 0.55 | 0.47 | 0.01 | 0.06 | 0 | 0.07 | 0 | 0 | 0 | 0 | 0 | 0 | 0 | 0 | 93.81 | 500 | 160 | 24 | 6.5 | 470
0.8 | 0 | 4.4 | 0.8 | 0.4 | 0 | 0 | 0 | 0 | 0 | 0 | 0 | 0 | 0 | 0 | 0 | 0 | 93.6 | 505 | 172.5 | 12.5 | 13 | 485
0.8 | 0 | 4.5 | 0.8 | 0.5 | 0 | 0 | 0 | 0 | 0 | 0 | 0 | 0 | 0 | 0 | 0 | 0 | 93.4 | 505 | 172.5 | 12.5 | 13 | 485
0.85 | 0.7 | 4.45 | 0.8 | 0.5 | 0.1 | 0.25 | 0 | 0.15 | 0.05 | 0 | 0 | 0 | 0 | 0 | 0 | 0 | 92.15 | 500 | 135 | 120 | 15 | 475
0.85 | 0.7 | 4.45 | 0.8 | 0.5 | 0.1 | 0.25 | 0 | 0.15 | 0.05 | 0 | 0 | 0 | 0 | 0 | 0 | 0 | 92.15 | 500 | 205 | 2 | 9 | 440
0.85 | 0.7 | 4.45 | 0.8 | 0.5 | 0.1 | 0.25 | 0 | 0.15 | 0.05 | 0 | 0 | 0 | 0 | 0 | 0 | 0 | 92.15 | 500 | 190 | 3 | 9 | 455
0.85 | 0.7 | 4.45 | 0.8 | 0.5 | 0.1 | 0.25 | 0 | 0.15 | 0.05 | 0 | 0 | 0 | 0 | 0 | 0 | 0 | 92.15 | 500 | 230 | 0.5 | 9 | 440
0.81 | 0.27 | 4.27 | 0.74 | 0.52 | 0.02 | 0.09 | 0 | 0.02 | 0 | 0 | 0 | 0 | 0 | 0 | 0 | 0 | 93.26 | 500 | 170 | 12 | 6 | 425
0.85 | 0.7 | 4.45 | 0.8 | 0.5 | 0.1 | 0.25 | 0 | 0.15 | 0.05 | 0 | 0 | 0 | 0 | 0 | 0 | 0 | 92.15 | 500 | 260 | 0.1 | 9 | 420
0.8 | 0 | 4.5 | 0.8 | 0.5 | 0 | 0 | 0 | 0 | 0 | 0 | 0 | 0 | 0 | 0 | 0 | 0 | 93.4 | 505 | 25 | 48 | 20 | 430
0.14 | 0.01 | 3.87 | 0.01 | 0.6 | 0 | 0.001 | 0 | 0 | 0 | 0 | 0 | 0 | 0 | 0 | 0 | 0 | 95.369 | 500 | 160 | 24 | 20 | 408
0.81 | 0.27 | 4.27 | 0.74 | 0.52 | 0.02 | 0.09 | 0 | 0.02 | 0 | 0 | 0 | 0 | 0 | 0 | 0 | 0 | 93.26 | 500 | 140 | 96 | 8 | 400
0.44 | 0.25 | 3.8 | 0.68 | 0.56 | 0.02 | 0.02 | 0 | 0 | 0 | 0 | 0 | 0 | 0 | 0 | 0 | 0 | 94.23 | 500 | 25 | 0 | 26.3 | 414
0.51 | 0.53 | 4.23 | 0.65 | 1.69 | 0 | 0 | 0 | 0 | 0 | 0 | 0 | 0 | 0 | 0 | 0 | 0 | 92.39 | 495 | 190 | 12 | 11 | 400
0.51 | 0.75 | 4.07 | 0.67 | 1.53 | 0 | 0 | 0 | 0 | 0 | 4 | 0 | 0 | 0 | 0 | 0 | 0 | 88.47 | 495 | 190 | 12 | 6 | 370
0.51 | 0.49 | 3.95 | 0.96 | 1.65 | 0 | 0 | 0 | 0 | 0 | 2 | 0 | 0 | 0 | 0 | 0 | 0 | 90.44 | 495 | 190 | 12 | 7 | 380
0.5 | 0.5 | 4.35 | 0.6 | 1.5 | 0.1 | 0.25 | 0 | 0.15 | 0.05 | 0 | 0 | 0 | 0 | 0 | 0 | 0 | 92 | 495 | 150 | 1000 | 7 | 488
0.3 | 0.4 | 4.37 | 0.6 | 1.29 | 0.05 | 0.075 | 0 | 0.009 | 0 | 0 | 0 | 0 | 0 | 0 | 0 | 0 | 92.906 | 497 | 190 | 16 | 16 | 525
0.5 | 0.5 | 4.35 | 0.6 | 1.5 | 0.1 | 0.25 | 0 | 0.15 | 0.05 | 0 | 0 | 0 | 0 | 0 | 0 | 0 | 92 | 495 | 205 | 3 | 8 | 480
0.2 | 0.5 | 4.1 | 0.6 | 1.2 | 0.1 | 0.1 | 0 | 0 | 0 | 0 | 0 | 0 | 0 | 0 | 0 | 0 | 93.2 | 500 | 100 | 20 | 20 | 609
0.5 | 0.5 | 4.35 | 0.6 | 1.5 | 0.1 | 0.25 | 0 | 0.15 | 0.05 | 0 | 0 | 0 | 0 | 0 | 0 | 0 | 92 | 495 | 130 | 1000 | 13 | 505
0.5 | 0.5 | 4.35 | 0.6 | 1.5 | 0.1 | 0.25 | 0 | 0.15 | 0.05 | 0 | 0 | 0 | 0 | 0 | 0 | 0 | 92 | 495 | 175 | 24 | 10 | 505
0.29 | 0.42 | 4.2 | 0.63 | 1.26 | 0 | 0 | 0 | 0 | 0 | 0 | 0 | 0 | 0 | 0 | 0 | 0 | 93.2 | 500 | 100 | 25 | 15.8 | 578
0.2 | 0.5 | 4.1 | 0.6 | 1.2 | 0.1 | 0.1 | 0 | 0 | 0 | 0 | 0 | 0 | 0 | 0 | 0 | 0 | 93.2 | 500 | 100 | 30 | 19 | 589
0.5 | 0.5 | 4.35 | 0.6 | 1.5 | 0.1 | 0.25 | 0 | 0.15 | 0.05 | 0 | 0 | 0 | 0 | 0 | 0 | 0 | 92 | 495 | 160 | 90 | 10 | 502
0.5 | 0.5 | 4.35 | 0.6 | 1.5 | 0.1 | 0.25 | 0 | 0.15 | 0.05 | 0 | 0 | 0 | 0 | 0 | 0 | 0 | 92 | 495 | 260 | 0.5 | 9 | 454
0.29 | 0.42 | 4.2 | 0.63 | 1.26 | 0 | 0 | 0 | 0 | 0 | 0 | 0 | 0 | 0 | 0 | 0 | 0 | 93.2 | 500 | 25 | 72 | 11.8 | 552
0.04 | 0.1 | 3.49 | 1.31 | 2.15 | 0.002 | 0 | 0 | 0 | 0 | 0 | 0 | 0 | 0 | 0 | 0 | 0 | 92.908 | 496 | 190 | 8 | 7.8 | 479
0.08 | 0.16 | 4.35 | 0.6 | 1.5 | 0 | 0 | 0 | 0 | 0 | 0 | 0 | 0 | 0 | 0 | 0 | 0 | 93.31 | 495 | 25 | 0 | 19 | 450
0.3 | 0.4 | 4.37 | 0.6 | 1.29 | 0.05 | 0.075 | 0 | 0.009 | 0 | 0 | 0 | 0 | 0 | 0 | 0 | 0 | 92.906 | 495 | 190 | 12 | 11.5 | 500
0.5 | 0.5 | 4.35 | 0.6 | 1.5 | 0.1 | 0.25 | 0 | 0.15 | 0 | 0 | 0 | 0 | 0 | 0 | 0 | 0 | 92.05 | 495 | 190 | 9 | 5 | 427
0.2 | 0.5 | 4.1 | 0.6 | 1.2 | 0.1 | 0.1 | 0 | 0 | 0 | 0 | 0 | 0 | 0 | 0 | 0 | 0 | 93.2 | 500 | 25 | 0 | 28 | 532
0.2 | 0.5 | 4.1 | 0.6 | 1.2 | 0.1 | 0.1 | 0 | 0 | 0 | 0 | 0 | 0 | 0 | 0 | 0 | 0 | 93.2 | 500 | 100 | 10 | 24 | 528
0.5 | 0.5 | 4.35 | 0.6 | 1.5 | 0.1 | 0.25 | 0 | 0 | 0 | 0 | 0 | 0 | 0 | 0 | 0 | 0 | 92.2 | 493 | 25 | 0 | 19 | 469
0.3 | 0.4 | 4.37 | 0.6 | 1.29 | 0.05 | 0.075 | 0 | 0.009 | 0 | 0 | 0 | 0 | 0 | 0 | 0 | 0 | 92.906 | 495 | 25 | 720 | 16.5 | 460
0.5 | 0.5 | 4.35 | 0.6 | 1.5 | 0.1 | 0.25 | 0 | 0.15 | 0 | 0 | 0 | 0 | 0 | 0 | 0 | 0 | 92.05 | 495 | 25 | 0 | 10 | 420
0.1 | 0.2 | 4.2 | 0.91 | 1.4 | 0 | 0.03 | 0 | 0 | 0 | 0 | 0 | 0 | 0 | 0 | 0 | 0 | 93.16 | 520 | 25 | 300 | 16.1 | 510
0.51 | 0.53 | 4.23 | 0.65 | 1.69 | 0 | 0 | 0 | 0 | 0 | 0 | 0 | 0 | 0 | 0 | 0 | 0 | 92.39 | 495 | 25 | 168 | 12 | 420
0.1 | 0.2 | 4.2 | 0.91 | 1.4 | 0 | 0.03 | 0 | 0 | 0 | 0 | 0 | 0 | 0 | 0 | 0 | 0 | 93.16 | 540 | 25 | 300 | 19.3 | 462
0.3 | 0.4 | 4.37 | 0.6 | 1.29 | 0.05 | 0.075 | 0 | 0.009 | 0 | 0 | 0 | 0 | 0 | 0 | 0 | 0 | 92.906 | 497 | 290 | 1 | 20 | 350
0.29 | 0.42 | 4.2 | 0.63 | 1.26 | 0 | 0 | 0 | 0 | 0 | 0 | 0 | 0 | 0 | 0 | 0 | 0 | 93.2 | 500 | 25 | 0 | 18.5 | 393
0.5 | 0.5 | 2.6 | 0.25 | 0.45 | 0.1 | 0.25 | 0 | 0.15 | 0 | 0 | 0 | 0 | 0 | 0 | 0 | 0 | 95.2 | 500 | 25 | 0 | 22 | 315
0.04 | 0.3 | 4.65 | 0.9 | 1.65 | 0 | 0.01 | 0 | 0 | 0 | 0 | 0 | 0 | 0 | 0 | 0 | 0 | 92.45 | 490 | 120 | 18 | 18 | 491
0.9 | 1 | 4 | 0.2 | 1.5 | 0.1 | 0.25 | 0 | 0 | 0 | 0 | 2 | 0 | 0 | 0 | 0 | 0 | 90.05 | 510 | 170 | 10 | 13 | 406
0.9 | 1 | 4 | 0.2 | 1.5 | 0.1 | 0.25 | 0 | 0 | 0 | 0 | 2 | 0 | 0 | 0 | 0 | 0 | 90.05 | 510 | 240 | 6 | 11 | 331
0.2 | 0.3 | 6.3 | 0.3 | 0.02 | 0 | 0.1 | 0.1 | 0.06 | 0.175 | 0 | 0 | 0 | 0 | 0 | 0 | 0 | 92.445 | 535 | 25 | 0 | 20 | 359
0.05 | 0.15 | 5.8 | 0.28 | 0.22 | 0 | 0 | 0 | 0.05 | 0.2 | 0 | 0 | 0 | 0 | 0 | 0 | 0 | 93.25 | 530 | 165 | 15 | 9 | 485
0 | 0.93 | 2.23 | 0 | 1.21 | 0 | 0 | 0 | 0 | 0.3 | 0 | 1.09 | 0 | 0.3 | 0 | 0 | 0 | 93.94 | 510 | 200 | 18 | 6 | 392
12.25 | 1 | 0.9 | 0 | 1.05 | 0.1 | 0.25 | 0 | 0 | 0 | 0 | 0.9 | 0 | 0 | 0 | 0 | 0 | 83.55 | 510 | 170 | 10 | 9 | 380
12.25 | 1 | 0.9 | 0 | 1.05 | 0.1 | 0.25 | 0 | 0 | 0 | 0 | 0.9 | 0 | 0 | 0 | 0 | 0 | 83.55 | 510 | 175 | 10 | 9 | 380
0.8 | 0.456 | 0.321 | 0.212 | 0.91 | 0.021 | 0.178 | 0 | 0 | 0 | 0 | 0 | 0 | 0 | 0 | 0 | 0 | 97.102 | 500 | 25 | 0 | 24.6 | 205.2
0.8 | 0.456 | 0.321 | 0.212 | 0.91 | 0.021 | 0.178 | 0 | 0 | 0 | 0 | 0 | 0 | 0 | 0 | 0 | 0 | 97.102 | 500 | 200 | 2 | 13.2 | 321.8
0.6 | 0 | 0.2 | 0 | 1 | 0.25 | 0 | 0 | 0 | 0 | 0 | 0 | 0 | 0 | 0 | 0 | 0 | 97.95 | 525 | 180 | 7.5 | 13 | 310
0.6 | 0 | 0.25 | 0 | 1 | 0.25 | 0 | 0 | 0 | 0 | 0 | 0 | 0 | 0 | 0 | 0 | 0 | 97.9 | 525 | 181 | 8.5 | 21.8 | 315
0.6 | 0.7 | 0.275 | 0.15 | 1 | 0.195 | 0.25 | 0 | 0.15 | 0 | 0 | 0 | 0 | 0 | 0 | 0 | 0 | 96.68 | 530 | 175 | 8 | 28 | 325
0.43 | 0.31 | 0.31 | 0.05 | 0.94 | 0.13 | 0.2 | 0 | 0.03 | 0 | 0 | 0 | 0 | 0 | 0 | 0 | 0 | 97.6 | 520 | 165 | 20 | 17.3 | 323
0.55 | 0.47 | 0.28 | 0 | 0.98 | 0.19 | 0.19 | 0 | 0 | 0 | 0 | 0 | 0 | 0 | 0 | 0 | 0 | 97.34 | 530 | 180 | 6 | 11.8 | 345
0.55 | 0.47 | 0.28 | 0 | 0.98 | 0.19 | 0.19 | 0 | 0 | 0 | 0 | 0 | 0 | 0 | 0 | 0 | 0 | 97.34 | 490 | 180 | 6 | 11.3 | 360
0.4 | 0.35 | 0.1 | 0.1 | 0.675 | 0.1 | 0.1 | 0 | 0.1 | 0 | 0 | 0 | 0 | 0 | 0 | 0 | 0 | 98.075 | 520 | 175 | 8 | 17 | 241
0.4 | 0.35 | 0.1 | 0.1 | 0.675 | 0.1 | 0.1 | 0 | 0.1 | 0 | 0 | 0 | 0 | 0 | 0 | 0 | 0 | 98.075 | 520 | 25 | 0 | 22 | 172
1.35 | 0.5 | 0.275 | 0.7 | 0.85 | 0.1 | 0.25 | 0 | 0.15 | 0 | 0 | 0 | 0 | 0 | 0 | 0 | 0 | 95.825 | 545 | 160 | 18 | 10 | 379
1.35 | 0.5 | 0.275 | 0.7 | 0.85 | 0.1 | 0.25 | 0 | 0.15 | 0 | 0 | 0 | 0 | 0 | 0 | 0 | 0 | 95.825 | 545 | 25 | 0 | 20 | 317
1 | 0.5 | 0.1 | 0.6 | 0.6 | 0 | 0.2 | 0 | 0.2 | 0 | 0 | 0 | 0 | 0 | 0 | 0 | 0 | 96.8 | 505 | 170 | 6 | 14 | 310
1 | 0.5 | 0.1 | 0.6 | 0.6 | 0 | 0.2 | 0 | 0.2 | 0 | 0 | 0 | 0 | 0 | 0 | 0 | 0 | 96.8 | 505 | 25 | 0 | 20 | 248
0.4 | 0.15 | 0.2 | 0.05 | 0.675 | 0 | 0.05 | 0 | 0 | 0 | 0 | 0 | 0 | 0 | 0 | 0 | 0 | 98.475 | 520 | 180 | 6 | 12 | 186
0.4 | 0.15 | 0.2 | 0.05 | 0.675 | 0 | 0.05 | 0 | 0 | 0 | 0 | 0 | 0 | 0 | 0 | 0 | 0 | 98.475 | 520 | 175 | 8 | 12 | 186
0.02 | 0.06 | 1.55 | 0 | 2.3 | 0 | 6.3 | 0 | 0 | 0.14 | 0 | 0 | 0 | 0.25 | 0 | 0 | 0 | 89.38 | 465 | 120 | 24 | 14 | 588
0.02 | 0.06 | 1.55 | 0 | 2.3 | 0 | 6.3 | 0 | 0 | 0.14 | 0 | 0 | 0 | 0 | 0 | 0 | 0 | 89.63 | 465 | 120 | 24 | 13 | 566
0.12 | 0.15 | 2.3 | 0.1 | 2.25 | 0.04 | 6.2 | 0 | 0.06 | 0.115 | 0 | 0 | 0 | 0 | 0 | 0 | 0 | 88.665 | 475 | 177 | 9 | 5.4 | 474
0.12 | 0.15 | 2.3 | 0.1 | 2.25 | 0.04 | 6.2 | 0 | 0.06 | 0.115 | 0 | 0 | 0 | 0 | 0 | 0 | 0 | 88.665 | 475 | 177 | 7 | 6.1 | 473
0.01 | 0.02 | 1.42 | 0.01 | 2.19 | 0.19 | 5.37 | 0 | 0.01 | 0 | 0 | 0 | 0 | 0 | 0 | 0 | 0 | 90.78 | 470 | 120 | 24 | 15 | 636
0.01 | 0.02 | 1.42 | 0.01 | 2.19 | 0.19 | 5.37 | 0 | 0.01 | 0 | 0 | 0 | 0 | 0 | 0 | 0 | 0 | 90.78 | 470 | 100 | 24 | 13 | 641
0 | 0 | 1.5 | 0 | 2.65 | 0.21 | 5.7 | 0 | 0 | 0 | 0 | 0 | 0 | 0 | 0 | 0 | 0 | 89.94 | 470 | 120 | 24 | 11.7 | 554
0.4 | 0.5 | 1.6 | 0.3 | 2.5 | 0.23 | 5.6 | 0 | 0.2 | 0.05 | 0 | 0 | 0 | 0 | 0 | 0 | 0 | 88.62 | 490 | 120 | 24 | 11 | 572
0.2 | 0.3 | 1.55 | 0.15 | 2.6 | 0.2 | 5.5 | 0 | 0 | 0 | 0 | 0 | 0 | 0 | 0 | 0 | 0 | 89.5 | 490 | 120 | 30 | 9 | 572
0 | 0 | 1.6 | 0 | 2.5 | 0 | 5.6 | 0 | 0 | 0 | 0 | 0 | 0 | 0 | 0 | 0 | 0 | 90.3 | 460 | 135 | 12 | 15 | 560
0.01 | 0.02 | 1.42 | 0.01 | 2.19 | 0.19 | 5.37 | 0 | 0.01 | 0 | 0 | 0 | 0 | 0 | 0 | 0 | 0 | 90.78 | 470 | 170 | 24 | 17 | 547
0.2 | 0.35 | 1.67 | 0.3 | 2.22 | 0 | 5.95 | 0 | 0 | 0 | 0 | 0 | 0 | 0 | 0 | 0 | 0 | 89.31 | 500 | 120 | 12 | 17 | 468
0.01 | 0.02 | 1.42 | 0.01 | 2.19 | 0.19 | 5.37 | 0 | 0.01 | 0 | 0 | 0 | 0 | 0 | 0 | 0 | 0 | 90.78 | 470 | 175 | 24 | 19 | 440
0.3 | 0.5 | 1.6 | 0.3 | 2.5 | 0.23 | 5.6 | 0 | 0.2 | 0 | 0 | 0 | 0 | 0 | 0 | 0 | 0 | 88.77 | 480 | 25 | 720 | 20.5 | 530
0.2 | 0.57 | 1.76 | 0.15 | 3.64 | 0.5 | 6.04 | 0 | 0 | 0 | 0 | 0 | 0 | 0 | 0 | 0 | 0 | 87.14 | 490 | 25 | 0 | 15 | 500
0.2 | 0.3 | 1.55 | 0.15 | 2.6 | 0.2 | 5.5 | 0 | 0 | 0 | 0 | 0 | 0 | 0 | 0 | 0 | 0 | 89.5 | 490 | 25 | 0 | 16.6 | 368
0.4 | 0.6 | 0.65 | 0.55 | 1.6 | 0 | 7.5 | 0 | 0.2 | 0 | 0 | 0 | 0 | 0 | 0 | 0 | 0 | 88.5 | 493 | 120 | 24 | 14 | 485
0.16 | 0.28 | 4.52 | 0.58 | 1.62 | 0 | 0.2 | 0 | 0.1 | 0 | 0 | 0.1 | 0 | 0 | 0 | 0 | 0 | 92.44 | 495 | 160 | 3 | 17.8 | 411
0 | 0 | 2.2 | 0 | 2.5 | 0 | 8.6 | 0 | 0 | 0 | 0 | 0 | 0 | 0 | 0 | 0 | 0 | 86.7 | 480 | 130 | 24 | 8.9 | 710
0.08 | 0.16 | 0.34 | 0.33 | 1.91 | 0 | 5.39 | 0 | 0 | 0 | 0 | 0 | 0 | 0 | 0 | 0 | 0 | 91.79 | 470 | 25 | 0 | 25.2 | 328
0 | 0 | 1.24 | 0 | 0.7 | 0 | 0 | 0 | 0 | 0.12 | 2.49 | 0 | 0 | 0 | 0 | 0 | 0 | 95.45 | 530 | 185 | 24 | 3.6 | 467
0 | 0 | 0.75 | 0 | 1.76 | 0 | 2.22 | 0 | 0 | 0.12 | 2.59 | 0 | 0 | 0 | 0 | 0 | 0 | 92.56 | 530 | 170 | 48 | 4.3 | 542
0 | 0 | 0.75 | 0 | 1.76 | 0 | 2.22 | 0 | 0 | 0.12 | 2.59 | 0 | 0 | 0 | 0 | 0 | 0 | 92.56 | 530 | 170 | 72 | 4.7 | 529
0 | 0 | 0.75 | 0 | 1.76 | 0 | 2.22 | 0 | 0 | 0.12 | 2.59 | 0 | 0 | 0 | 0 | 0 | 0 | 92.56 | 530 | 185 | 16 | 4.1 | 526
0 | 0 | 0.75 | 0 | 1.76 | 0 | 2.22 | 0 | 0 | 0.12 | 2.59 | 0 | 0 | 0 | 0 | 0 | 0 | 92.56 | 530 | 170 | 32 | 3.9 | 527
0 | 0 | 0.75 | 0 | 1.76 | 0 | 2.22 | 0 | 0 | 0.12 | 2.59 | 0 | 0 | 0 | 0 | 0 | 0 | 92.56 | 530 | 170 | 24 | 3.7 | 514
0 | 0 | 0.75 | 0 | 1.76 | 0 | 2.22 | 0 | 0 | 0.12 | 2.59 | 0 | 0 | 0 | 0 | 0 | 0 | 92.56 | 530 | 185 | 48 | 5 | 517
0 | 0 | 1.07 | 0 | 1.07 | 0 | 3.4 | 0 | 0 | 0.1 | 1.8 | 0 | 0 | 0 | 0 | 0 | 0 | 92.56 | 530 | 185 | 16 | 4.7 | 489
0 | 0 | 0.75 | 0 | 1.76 | 0 | 2.22 | 0 | 0 | 0.12 | 2.59 | 0 | 0 | 0 | 0 | 0 | 0 | 92.56 | 530 | 185 | 2 | 5.5 | 503
0 | 0 | 1.07 | 0 | 1.07 | 0 | 3.4 | 0 | 0 | 0.1 | 1.8 | 0 | 0 | 0 | 0 | 0 | 0 | 92.56 | 530 | 170 | 24 | 6.5 | 484
0 | 0 | 1.24 | 0 | 0.7 | 0 | 0 | 0 | 0 | 0.12 | 2.49 | 0 | 0 | 0 | 0 | 0 | 0 | 95.45 | 530 | 170 | 24 | 2.7 | 463
0 | 0 | 0.75 | 0 | 1.76 | 0 | 2.22 | 0 | 0 | 0.12 | 2.59 | 0 | 0 | 0 | 0 | 0 | 0 | 92.56 | 530 | 170 | 8 | 3.8 | 502
0 | 0 | 1.24 | 0 | 0.7 | 0 | 0 | 0 | 0 | 0.12 | 2.49 | 0 | 0 | 0 | 0 | 0 | 0 | 95.45 | 530 | 185 | 16 | 3.6 | 464
0 | 0 | 1.07 | 0 | 1.07 | 0 | 3.4 | 0 | 0 | 0.1 | 1.8 | 0 | 0 | 0 | 0 | 0 | 0 | 92.56 | 530 | 185 | 48 | 5.6 | 475
0 | 0 | 1.24 | 0 | 0.7 | 0 | 0 | 0 | 0 | 0.12 | 2.49 | 0 | 0 | 0 | 0 | 0 | 0 | 95.45 | 530 | 185 | 8 | 3 | 458
0 | 0 | 1.24 | 0 | 0.7 | 0 | 0 | 0 | 0 | 0.12 | 2.49 | 0 | 0 | 0 | 0 | 0 | 0 | 95.45 | 530 | 185 | 48 | 4.4 | 451
0 | 0 | 1.24 | 0 | 0.7 | 0 | 0 | 0 | 0 | 0.12 | 2.49 | 0 | 0 | 0 | 0 | 0 | 0 | 95.45 | 530 | 185 | 4 | 3.9 | 449
0 | 0 | 0.75 | 0 | 1.76 | 0 | 2.22 | 0 | 0 | 0.12 | 2.59 | 0 | 0 | 0 | 0 | 0 | 0 | 92.56 | 530 | 170 | 2 | 3.1 | 474
0 | 0 | 1.24 | 0 | 0.7 | 0 | 0 | 0 | 0 | 0.12 | 2.49 | 0 | 0 | 0 | 0 | 0 | 0 | 95.45 | 530 | 170 | 8 | 2.8 | 449
0 | 0 | 1.24 | 0 | 0.7 | 0 | 0 | 0 | 0 | 0.12 | 2.49 | 0 | 0 | 0 | 0 | 0 | 0 | 95.45 | 530 | 185 | 96 | 5.4 | 432
0 | 0 | 1.24 | 0 | 0.7 | 0 | 0 | 0 | 0 | 0.12 | 2.49 | 0 | 0 | 0 | 0 | 0 | 0 | 95.45 | 530 | 185 | 2 | 4.6 | 439
0 | 0 | 0.75 | 0 | 1.76 | 0 | 2.22 | 0 | 0 | 0.12 | 2.59 | 0 | 0 | 0 | 0 | 0 | 0 | 92.56 | 530 | 170 | 1 | 5.3 | 450
0 | 0 | 1.07 | 0 | 1.07 | 0 | 3.4 | 0 | 0 | 0.1 | 1.8 | 0 | 0 | 0 | 0 | 0 | 0 | 92.56 | 530 | 185 | 2 | 8.2 | 459
0 | 0 | 1.24 | 0 | 0.7 | 0 | 0 | 0 | 0 | 0.12 | 2.49 | 0 | 0 | 0 | 0 | 0 | 0 | 95.45 | 530 | 170 | 4 | 3.5 | 441
0 | 0 | 1.24 | 0 | 0.7 | 0 | 0 | 0 | 0 | 0.12 | 2.49 | 0 | 0 | 0 | 0 | 0 | 0 | 95.45 | 530 | 170 | 2 | 4 | 433
0 | 0 | 1.07 | 0 | 1.07 | 0 | 3.4 | 0 | 0 | 0.1 | 1.8 | 0 | 0 | 0 | 0 | 0 | 0 | 92.56 | 530 | 170 | 2 | 8.2 | 419
0 | 0 | 0.37 | 0.28 | 1.96 | 0 | 5.45 | 0 | 0 | 0.11 | 0 | 0 | 0 | 0.26 | 0 | 0 | 0 | 91.57 | 470 | 120 | 4 | 12.3 | 548.7
0 | 0 | 0.37 | 0.28 | 1.96 | 0 | 5.45 | 0 | 0 | 0.11 | 0 | 0 | 0 | 0.26 | 0 | 0 | 0 | 91.57 | 470 | 120 | 12 | 11.4 | 568
0 | 0 | 0.37 | 0.28 | 1.96 | 0 | 5.45 | 0 | 0 | 0.11 | 0 | 0 | 0 | 0.26 | 0 | 0 | 0 | 91.57 | 470 | 120 | 24 | 11.1 | 584
0 | 0 | 0.37 | 0.28 | 1.96 | 0 | 5.45 | 0 | 0 | 0.11 | 0 | 0 | 0 | 0.26 | 0 | 0 | 0 | 91.57 | 470 | 120 | 32 | 10.9 | 583.3
0 | 0 | 0.37 | 0.28 | 1.96 | 0 | 5.45 | 0 | 0 | 0.11 | 0 | 0 | 0 | 0.26 | 0 | 0 | 0 | 91.57 | 470 | 120 | 48 | 10.8 | 577
0 | 0 | 0.22 | 0 | 2.46 | 0 | 6.8 | 0 | 0 | 0 | 0 | 0 | 0 | 0 | 0 | 0 | 0 | 90.52 | 470 | 25 | 0 | 27 | 389.8
0 | 0 | 0.22 | 0 | 2.46 | 0 | 6.8 | 0 | 0 | 0 | 0 | 0 | 0 | 0 | 0 | 0 | 0 | 90.52 | 470 | 120 | 24 | 3.8 | 568.5
0 | 0 | 0.22 | 0 | 2.46 | 0 | 6.8 | 0 | 0 | 0 | 0 | 0 | 0 | 0 | 0 | 0 | 0 | 90.52 | 470 | 120 | 48 | 3.8 | 501.2
0 | 0 | 0.19 | 0 | 2.49 | 0 | 6.72 | 0 | 0 | 0.16 | 0 | 0 | 0 | 0.1 | 0 | 0 | 0 | 90.34 | 470 | 25 | 0 | 15.3 | 454.8
0 | 0 | 0.19 | 0 | 2.49 | 0 | 6.72 | 0 | 0 | 0.16 | 0 | 0 | 0 | 0.1 | 0 | 0 | 0 | 90.34 | 470 | 120 | 24 | 4.54 | 629.4
0 | 0 | 0.19 | 0 | 2.49 | 0 | 6.72 | 0 | 0 | 0.16 | 0 | 0 | 0 | 0.1 | 0 | 0 | 0 | 90.34 | 470 | 120 | 48 | 4.55 | 621.3
0 | 0 | 0.22 | 0 | 2.49 | 0 | 7.11 | 0 | 0 | 0.4 | 0 | 0 | 0 | 0.22 | 0 | 0 | 0 | 89.56 | 470 | 120 | 48 | 8.9 | 653.8
0.16 | 0.11 | 2.42 | 0.1 | 2.07 | 0 | 5.87 | 0 | 0.05 | 0.1 | 0 | 0 | 0 | 0 | 0 | 0 | 0 | 89.12 | 473 | 120 | 24 | 15.3 | 579
0 | 0 | 2.24 | 0 | 1.95 | 0 | 7.82 | 0 | 0 | 0.16 | 0 | 0 | 0 | 0 | 0 | 0 | 0 | 87.83 | 470 | 120 | 24 | 13 | 654
0 | 0 | 2.24 | 0 | 1.95 | 0 | 7.82 | 0 | 0 | 0.16 | 0 | 0 | 0 | 0 | 0 | 0 | 0 | 87.83 | 470 | 150 | 8 | 8 | 627
0 | 0 | 2.24 | 0 | 1.95 | 0 | 7.82 | 0 | 0 | 0.16 | 0 | 0 | 0 | 0 | 0 | 0 | 0 | 87.83 | 470 | 150 | 30 | 10 | 585
0 | 0 | 2.24 | 0 | 1.93 | 0 | 7.81 | 0 | 0 | 0.16 | 0 | 0 | 0 | 0.25 | 0 | 0 | 0 | 87.61 | 470 | 120 | 24 | 14 | 679
0 | 0 | 2.24 | 0 | 1.93 | 0 | 7.81 | 0 | 0 | 0.16 | 0 | 0 | 0 | 0.25 | 0 | 0 | 0 | 87.61 | 470 | 150 | 8 | 12 | 648
0 | 0 | 2.24 | 0 | 1.93 | 0 | 7.81 | 0 | 0 | 0.16 | 0 | 0 | 0 | 0.25 | 0 | 0 | 0 | 87.61 | 470 | 150 | 30 | 12 | 628
0.08 | 0.16 | 0.34 | 0.33 | 1.91 | 0 | 5.39 | 0 | 0 | 0 | 0 | 0 | 0 | 0 | 0 | 0 | 0 | 91.79 | 470 | 120 | 12 | 14.5 | 463
0.08 | 0.16 | 0.34 | 0.33 | 1.91 | 0 | 5.39 | 0 | 0 | 0 | 0 | 0 | 0 | 0 | 0 | 0 | 0 | 91.79 | 470 | 120 | 36 | 15.4 | 485
0.11 | 0.18 | 0.33 | 0.32 | 1.98 | 0 | 5.41 | 0 | 0 | 0.1 | 0 | 0 | 0 | 0.25 | 0 | 0 | 0 | 91.32 | 470 | 120 | 12 | 19.4 | 532
0.11 | 0.18 | 0.33 | 0.32 | 1.98 | 0 | 5.41 | 0 | 0 | 0.1 | 0 | 0 | 0 | 0.25 | 0 | 0 | 0 | 91.32 | 470 | 120 | 24 | 19.4 | 540
0.11 | 0.18 | 0.33 | 0.32 | 1.98 | 0 | 5.41 | 0 | 0 | 0.1 | 0 | 0 | 0 | 0.25 | 0 | 0 | 0 | 91.32 | 470 | 120 | 36 | 19.6 | 532
0 | 0 | 0.39 | 0.28 | 2.02 | 0 | 5.48 | 0 | 0 | 0.11 | 0 | 0 | 0 | 0.26 | 0 | 0 | 0 | 91.46 | 460 | 120 | 24 | 11.6 | 567.4
0 | 0 | 0.39 | 0.28 | 2.02 | 0 | 5.48 | 0 | 0 | 0.11 | 0 | 0 | 0 | 0.26 | 0 | 0 | 0 | 91.46 | 470 | 120 | 24 | 11.1 | 580.9
0 | 0 | 0.39 | 0.28 | 2.02 | 0 | 5.48 | 0 | 0 | 0.11 | 0 | 0 | 0 | 0.26 | 0 | 0 | 0 | 91.46 | 480 | 120 | 24 | 11 | 578
0 | 0 | 0.39 | 0.28 | 2.02 | 0 | 5.48 | 0 | 0 | 0.11 | 0 | 0 | 0 | 0.26 | 0 | 0 | 0 | 91.46 | 490 | 120 | 24 | 10.8 | 550.8
0.18 | 0.11 | 0.33 | 0.32 | 1.98 | 0 | 5.7 | 0 | 0 | 0.1 | 0 | 0 | 0 | 0.25 | 0 | 0 | 0 | 91.03 | 450 | 120 | 24 | 12.3 | 544.6
0.18 | 0.11 | 0.33 | 0.32 | 1.98 | 0 | 5.7 | 0 | 0 | 0.1 | 0 | 0 | 0 | 0.25 | 0 | 0 | 0 | 91.03 | 460 | 120 | 24 | 12.2 | 544.9
0.18 | 0.11 | 0.33 | 0.32 | 1.98 | 0 | 5.7 | 0 | 0 | 0.1 | 0 | 0 | 0 | 0.25 | 0 | 0 | 0 | 91.03 | 470 | 120 | 24 | 12.4 | 555
0.18 | 0.11 | 0.33 | 0.32 | 1.98 | 0 | 5.7 | 0 | 0 | 0.1 | 0 | 0 | 0 | 0.25 | 0 | 0 | 0 | 91.03 | 480 | 120 | 24 | 13.3 | 543
0.18 | 0.11 | 0.33 | 0.32 | 1.98 | 0 | 5.7 | 0 | 0 | 0.1 | 0 | 0 | 0 | 0.25 | 0 | 0 | 0 | 91.03 | 490 | 120 | 24 | 11.9 | 539.7
0.18 | 0.11 | 0.33 | 0.32 | 1.98 | 0 | 5.7 | 0 | 0 | 0.1 | 0 | 0 | 0 | 0.25 | 0 | 0 | 0 | 91.03 | 470 | 100 | 24 | 16.9 | 530.8
0.18 | 0.11 | 0.33 | 0.32 | 1.98 | 0 | 5.7 | 0 | 0 | 0.1 | 0 | 0 | 0 | 0.25 | 0 | 0 | 0 | 91.03 | 470 | 110 | 24 | 15 | 544
0.18 | 0.11 | 0.33 | 0.32 | 1.98 | 0 | 5.7 | 0 | 0 | 0.1 | 0 | 0 | 0 | 0.25 | 0 | 0 | 0 | 91.03 | 470 | 130 | 24 | 12.3 | 527.8
0.18 | 0.11 | 0.33 | 0.32 | 1.98 | 0 | 5.7 | 0 | 0 | 0.1 | 0 | 0 | 0 | 0.25 | 0 | 0 | 0 | 91.03 | 470 | 120 | 1 | 23 | 428.2
0.18 | 0.11 | 0.33 | 0.32 | 1.98 | 0 | 5.7 | 0 | 0 | 0.1 | 0 | 0 | 0 | 0.25 | 0 | 0 | 0 | 91.03 | 470 | 120 | 4 | 15.3 | 495
0.18 | 0.11 | 0.33 | 0.32 | 1.98 | 0 | 5.7 | 0 | 0 | 0.1 | 0 | 0 | 0 | 0.25 | 0 | 0 | 0 | 91.03 | 470 | 120 | 8 | 14.4 | 515.8
0.18 | 0.11 | 0.33 | 0.32 | 1.98 | 0 | 5.7 | 0 | 0 | 0.1 | 0 | 0 | 0 | 0.25 | 0 | 0 | 0 | 91.03 | 470 | 120 | 12 | 12.8 | 522.4
0.18 | 0.11 | 0.33 | 0.32 | 1.98 | 0 | 5.7 | 0 | 0 | 0.1 | 0 | 0 | 0 | 0.25 | 0 | 0 | 0 | 91.03 | 470 | 120 | 16 | 12.7 | 543.6
0.18 | 0.11 | 0.33 | 0.32 | 1.98 | 0 | 5.7 | 0 | 0 | 0.1 | 0 | 0 | 0 | 0.25 | 0 | 0 | 0 | 91.03 | 470 | 120 | 20 | 12.6 | 547.7
0.18 | 0.11 | 0.33 | 0.32 | 1.98 | 0 | 5.7 | 0 | 0 | 0.1 | 0 | 0 | 0 | 0.25 | 0 | 0 | 0 | 91.03 | 470 | 120 | 28 | 11 | 546.7
0.18 | 0.11 | 0.33 | 0.32 | 1.98 | 0 | 5.7 | 0 | 0 | 0.1 | 0 | 0 | 0 | 0.25 | 0 | 0 | 0 | 91.03 | 470 | 120 | 36 | 10 | 541.6
0 | 0 | 1.22 | 0 | 0.63 | 0 | 0.92 | 0 | 0 | 0.1 | 2.57 | 0 | 0 | 0 | 0 | 0 | 0 | 94.56 | 525 | 190 | 10 | 8.2 | 542
0 | 0 | 1.1 | 0 | 0.61 | 0 | 2.08 | 0 | 0 | 0.12 | 2.38 | 0 | 0 | 0 | 0 | 0 | 0 | 93.71 | 525 | 190 | 10 | 7.6 | 500
0 | 0 | 1.22 | 0 | 0.61 | 0 | 0 | 0 | 0 | 0.08 | 2.49 | 0 | 0 | 0 | 0 | 0 | 0 | 95.6 | 525 | 190 | 16 | 9.4 | 425
0 | 0 | 1.22 | 0 | 0.63 | 0 | 0.92 | 0 | 0 | 0.1 | 2.57 | 0 | 0 | 0 | 0 | 0 | 0 | 94.56 | 525 | 25 | 1440 | 15.1 | 380
0 | 0 | 1.1 | 0 | 0.61 | 0 | 2.08 | 0 | 0 | 0.12 | 2.38 | 0 | 0 | 0 | 0 | 0 | 0 | 93.71 | 525 | 25 | 1440 | 14 | 372
0 | 0 | 1.22 | 0 | 0.63 | 0 | 0.92 | 0 | 0 | 0.1 | 2.57 | 0 | 0 | 0 | 0 | 0 | 0 | 94.56 | 525 | 25 | 0 | 15.6 | 369
0 | 0 | 1.1 | 0 | 0.61 | 0 | 2.08 | 0 | 0 | 0.12 | 2.38 | 0 | 0 | 0 | 0 | 0 | 0 | 93.71 | 525 | 25 | 0 | 14.8 | 342
0 | 0 | 1.22 | 0 | 0.61 | 0 | 0 | 0 | 0 | 0.08 | 2.49 | 0 | 0 | 0 | 0 | 0 | 0 | 95.6 | 525 | 25 | 1440 | 23.3 | 296
0 | 0 | 1.22 | 0 | 0.61 | 0 | 0 | 0 | 0 | 0.08 | 2.49 | 0 | 0 | 0 | 0 | 0 | 0 | 95.6 | 525 | 25 | 0 | 25.4 | 264
0 | 0 | 0.22 | 0 | 2.49 | 0 | 7.11 | 0 | 0 | 0.4 | 0 | 0 | 0 | 0.22 | 0 | 0 | 0 | 89.56 | 470 | 120 | 32 | 9.9 | 667
0 | 0 | 0.22 | 0 | 2.49 | 0 | 7.11 | 0 | 0 | 0.4 | 0 | 0 | 0 | 0.22 | 0 | 0 | 0 | 89.56 | 470 | 120 | 24 | 8.3 | 667
0 | 0 | 0.21 | 0 | 2.6 | 0 | 6.84 | 0 | 0 | 0.18 | 0 | 0 | 0 | 0.37 | 0 | 0 | 0 | 89.8 | 470 | 120 | 32 | 8.4 | 650
0 | 0 | 0.17 | 0 | 2.58 | 0 | 6.94 | 0 | 0 | 0 | 0 | 0 | 0 | 0.48 | 0 | 0 | 0 | 89.83 | 470 | 120 | 32 | 8.3 | 638
0 | 0 | 0.19 | 0 | 2.55 | 0 | 6.98 | 0 | 0 | 0.29 | 0 | 0 | 0 | 0.27 | 0 | 0 | 0 | 89.72 | 470 | 120 | 24 | 9 | 643
0 | 0 | 0.19 | 0 | 2.55 | 0 | 6.98 | 0 | 0 | 0.29 | 0 | 0 | 0 | 0.27 | 0 | 0 | 0 | 89.72 | 470 | 120 | 32 | 8.6 | 632
0 | 0 | 0.17 | 0 | 2.58 | 0 | 6.94 | 0 | 0 | 0 | 0 | 0 | 0 | 0.48 | 0 | 0 | 0 | 89.83 | 470 | 120 | 24 | 7.9 | 641
0 | 0 | 0.21 | 0 | 2.6 | 0 | 6.84 | 0 | 0 | 0.18 | 0 | 0 | 0 | 0.37 | 0 | 0 | 0 | 89.8 | 470 | 120 | 24 | 11 | 616
0.08 | 0.16 | 0.34 | 0.33 | 1.91 | 0 | 5.39 | 0 | 0 | 0 | 0 | 0 | 0 | 0 | 0 | 0 | 0 | 91.79 | 470 | 120 | 24 | 16.5 | 498
0 | 0 | 0.22 | 0 | 2.49 | 0 | 7.11 | 0 | 0 | 0.4 | 0 | 0 | 0 | 0.22 | 0 | 0 | 0 | 89.56 | 470 | 25 | 0 | 19.2 | 489
0 | 0 | 0.19 | 0 | 2.55 | 0 | 6.98 | 0 | 0 | 0.29 | 0 | 0 | 0 | 0.27 | 0 | 0 | 0 | 89.72 | 470 | 25 | 0 | 17.2 | 468
0 | 0 | 0.21 | 0 | 2.6 | 0 | 6.84 | 0 | 0 | 0.18 | 0 | 0 | 0 | 0.37 | 0 | 0 | 0 | 89.8 | 470 | 25 | 0 | 15.9 | 478
0 | 0 | 0.17 | 0 | 2.58 | 0 | 6.94 | 0 | 0 | 0 | 0 | 0 | 0 | 0.48 | 0 | 0 | 0 | 89.83 | 470 | 25 | 0 | 19.3 | 445
0 | 0 | 3.7 | 0.3 | 0.37 | 0 | 0.5 | 0 | 0 | 0.14 | 1.5 | 0 | 0 | 0 | 0 | 0 | 0 | 93.49 | 520 | 165 | 60 | 12.5 | 493
0 | 0 | 3.7 | 0.3 | 0.37 | 0 | 0.5 | 0 | 0 | 0.14 | 1.5 | 0 | 0 | 0 | 0 | 0 | 0 | 93.49 | 520 | 180 | 20 | 5.5 | 511
0 | 0 | 3.7 | 0.3 | 0.37 | 0 | 0.5 | 0 | 0 | 0.14 | 1.5 | 0 | 0 | 0 | 0 | 0 | 0 | 93.49 | 520 | 180 | 15 | 5.8 | 506
0 | 0 | 3.7 | 0.3 | 0.37 | 0 | 0.5 | 0 | 0 | 0.14 | 1.5 | 0 | 0 | 0 | 0 | 0 | 0 | 93.49 | 520 | 180 | 10 | 6.8 | 489
0 | 0 | 3.7 | 0.3 | 0.37 | 0 | 0.5 | 0 | 0 | 0.14 | 1.5 | 0 | 0 | 0 | 0 | 0 | 0 | 93.49 | 520 | 180 | 5 | 9.5 | 470
0 | 0 | 1 | 0 | 0 | 0 | 0 | 0 | 0 | 0.17 | 2.5 | 0 | 0 | 0 | 0 | 0 | 0 | 96.33 | 510 | 150 | 16 | 4.2 | 563
0 | 0 | 5.3 | 0 | 0 | 0 | 0 | 0 | 0 | 0.17 | 2.49 | 0 | 0 | 0 | 0 | 0 | 0 | 92.04 | 510 | 150 | 50 | 1.8 | 564
0 | 0 | 6 | 0 | 0 | 0 | 0 | 0 | 0 | 0.17 | 2.54 | 0 | 0 | 0 | 0 | 0 | 0 | 91.29 | 510 | 150 | 50 | 1.7 | 554
1.18 | 0.191 | 1.13 | 0 | 1.58 | 0.169 | 0 | 0.151 | 0.032 | 0 | 0 | 0 | 0 | 0 | 0 | 0 | 0 | 95.567 | 550 | 170 | 24 | 18.8 | 419
1.21 | 0.179 | 1.09 | 0 | 1.57 | 0.178 | 0 | 0.158 | 0.028 | 0 | 0 | 0 | 0 | 0 | 0 | 0 | 0 | 95.587 | 550 | 170 | 24 | 15.2 | 390
1.17 | 0.184 | 1.11 | 0 | 1.62 | 0.151 | 0 | 0 | 0.029 | 0 | 0 | 0 | 0 | 0 | 0 | 0 | 0 | 95.736 | 550 | 170 | 24 | 23.4 | 395
0 | 0 | 4.17 | 0 | 0.41 | 0 | 0 | 0 | 0 | 0.12 | 1.1 | 0 | 0 | 0 | 0 | 0 | 0 | 94.2 | 500 | 25 | 0 | 10.7 | 486
0 | 0 | 4.17 | 0 | 0.41 | 0 | 0 | 0 | 0 | 0.12 | 1.1 | 0 | 0 | 0 | 0 | 0 | 0 | 94.2 | 500 | 175 | 32 | 8.4 | 576
0 | 0 | 4.12 | 0 | 0.37 | 0 | 0.41 | 0 | 0 | 0.11 | 1.05 | 0 | 0 | 0 | 0 | 0 | 0 | 93.94 | 500 | 25 | 0 | 10.1 | 489
0 | 0 | 4.12 | 0 | 0.37 | 0 | 0.41 | 0 | 0 | 0.11 | 1.05 | 0 | 0 | 0 | 0 | 0 | 0 | 93.94 | 500 | 175 | 32 | 7.9 | 591
0 | 0 | 4.09 | 0 | 0.7 | 0 | 0.39 | 0 | 0 | 0.14 | 0.98 | 0 | 0 | 0 | 0 | 0 | 0 | 93.7 | 500 | 25 | 0 | 11.2 | 507
0 | 0 | 4.09 | 0 | 0.7 | 0 | 0.39 | 0 | 0 | 0.14 | 0.98 | 0 | 0 | 0 | 0 | 0 | 0 | 93.7 | 500 | 175 | 32 | 8.1 | 602
0 | 0 | 4.25 | 0 | 1.18 | 0 | 0.43 | 0 | 0 | 0.11 | 1.18 | 0 | 0 | 0 | 0 | 0 | 0 | 92.85 | 500 | 25 | 0 | 10 | 550
0 | 0 | 4.25 | 0 | 1.18 | 0 | 0.43 | 0 | 0 | 0.11 | 1.18 | 0 | 0 | 0 | 0 | 0 | 0 | 92.85 | 500 | 175 | 32 | 7.6 | 660
0 | 0 | 0 | 0.35 | 1.98 | 0 | 5.42 | 0 | 0 | 0 | 0 | 0 | 0 | 0 | 0 | 0 | 0 | 92.25 | 470 | 120 | 12 | 15.8 | 498
0 | 0 | 0 | 0.35 | 1.98 | 0 | 5.42 | 0 | 0 | 0 | 0 | 0 | 0 | 0 | 0 | 0 | 0 | 92.25 | 470 | 120 | 24 | 14.2 | 514
0 | 0 | 0 | 0.35 | 1.98 | 0 | 5.42 | 0 | 0 | 0 | 0 | 0 | 0 | 0 | 0 | 0 | 0 | 92.25 | 470 | 120 | 48 | 14.8 | 506
0 | 0 | 0 | 0.35 | 1.98 | 0 | 5.42 | 0 | 0 | 0.12 | 0 | 0 | 0 | 0.12 | 0 | 0 | 0 | 92.01 | 470 | 120 | 12 | 13.6 | 531
0 | 0 | 0 | 0.35 | 1.98 | 0 | 5.42 | 0 | 0 | 0.12 | 0 | 0 | 0 | 0.12 | 0 | 0 | 0 | 92.01 | 470 | 120 | 24 | 12.7 | 554
0 | 0 | 0 | 0.35 | 1.98 | 0 | 5.42 | 0 | 0 | 0.12 | 0 | 0 | 0 | 0.12 | 0 | 0 | 0 | 92.01 | 470 | 120 | 48 | 13.2 | 545
0 | 0 | 0 | 0.35 | 1.98 | 0 | 5.42 | 0 | 0 | 0.12 | 0 | 0 | 0 | 0.24 | 0 | 0 | 0 | 91.89 | 470 | 120 | 12 | 11.4 | 568
0 | 0 | 0 | 0.35 | 1.98 | 0 | 5.42 | 0 | 0 | 0.12 | 0 | 0 | 0 | 0.24 | 0 | 0 | 0 | 91.89 | 470 | 120 | 24 | 10.8 | 584
0 | 0 | 0 | 0.35 | 1.98 | 0 | 5.42 | 0 | 0 | 0.12 | 0 | 0 | 0 | 0.24 | 0 | 0 | 0 | 91.89 | 470 | 120 | 48 | 10.9 | 577
0 | 0 | 0 | 0 | 0 | 0 | 0 | 0 | 0 | 0 | 0.9 | 0 | 0 | 0 | 0 | 0 | 0 | 99.1 | 538 | 200 | 0.25 | 43 | 75
0 | 0 | 0 | 0 | 0 | 0 | 0 | 0 | 0 | 0 | 0.9 | 0 | 0 | 0 | 0 | 0 | 0 | 99.1 | 538 | 200 | 4 | 39 | 82
0 | 0 | 0 | 0 | 0 | 0 | 0 | 0 | 0 | 0 | 2.3 | 0 | 0 | 0 | 0 | 0 | 0 | 97.7 | 538 | 200 | 0.25 | 21 | 215
0 | 0 | 0 | 0 | 0 | 0 | 0 | 0 | 0 | 0 | 1.5 | 0 | 0 | 0 | 0 | 0 | 0 | 98.5 | 538 | 200 | 0.25 | 42 | 96
0.05 | 0.05 | 1.02 | 0.33 | 1.43 | 0 | 3.56 | 0 | 0 | 0.12 | 2.12 | 0 | 0 | 0 | 0 | 0 | 0 | 91.32 | 525 | 160 | 46 | 9.6 | 502
0.05 | 0.05 | 0.98 | 0.32 | 1.45 | 0 | 2.88 | 0 | 0 | 0.11 | 1.81 | 0 | 0 | 0 | 0 | 0 | 0 | 92.35 | 525 | 160 | 40 | 9.1 | 458
0.05 | 0.05 | 1.02 | 0.31 | 1.62 | 0 | 3.94 | 0 | 0 | 0.12 | 0 | 0 | 0 | 0 | 0 | 0 | 0 | 92.89 | 525 | 100 | 76 | 22.3 | 398
0.05 | 0.05 | 2.4 | 0 | 2.6 | 0 | 8.6 | 0 | 0 | 0 | 0 | 0.1 | 0 | 0 | 0 | 0 | 0 | 86.2 | 455 | 121 | 24 | 12.2 | 679
0.05 | 0.05 | 2.4 | 0 | 2.6 | 0 | 8.6 | 0 | 0 | 0 | 0 | 0 | 0 | 0 | 0 | 0 | 0 | 86.3 | 455 | 121 | 24 | 12.4 | 672
0 | 0 | 4.25 | 0.39 | 0.37 | 0 | 0.61 | 0 | 0 | 0.12 | 1.01 | 0 | 0 | 0.28 | 0 | 0 | 0 | 92.97 | 520 | 180 | 24 | 4.7 | 533
7 | 0.12 | 0.01 | 0 | 0.47 | 0 | 0 | 0 | 0.09 | 0 | 0 | 0 | 0 | 0 | 0 | 0 | 0 | 92.31 | 550 | 175 | 6 | 12.4 | 375.7
7 | 0.13 | 1.04 | 0 | 0.45 | 0 | 0 | 0 | 0.09 | 0 | 0 | 0 | 0 | 0 | 0 | 0 | 0 | 91.29 | 525 | 175 | 6 | 11.1 | 386
7 | 0.13 | 2.99 | 0 | 0.45 | 0 | 0 | 0 | 0.09 | 0 | 0 | 0 | 0 | 0 | 0 | 0 | 0 | 89.34 | 515 | 175 | 6 | 7.6 | 442.3
0 | 0 | 1.2 | 0 | 1.5 | 0 | 0 | 0 | 0 | 0.12 | 2.5 | 0 | 0 | 0 | 0 | 0 | 0 | 94.68 | 500 | 160 | 36 | 8 | 332.3
0 | 0 | 1.2 | 0 | 2 | 0 | 0 | 0 | 0 | 0.12 | 2.5 | 0 | 0 | 0 | 0 | 0 | 0 | 94.18 | 500 | 160 | 36 | 11 | 338.4
0 | 0 | 1.2 | 0 | 2.5 | 0 | 0 | 0 | 0 | 0.12 | 2.5 | 0 | 0 | 0 | 0 | 0 | 0 | 93.68 | 500 | 160 | 36 | 16 | 351.7
0.14 | 0 | 3.6 | 0.52 | 2.3 | 0 | 0 | 0 | 0 | 0 | 1.6 | 0 | 0 | 0 | 0 | 0 | 0 | 91.84 | 497 | 187 | 16 | 11 | 345
0.18 | 0 | 4.2 | 0.61 | 2.2 | 0 | 0 | 0 | 0 | 0 | 2.5 | 0 | 0 | 0 | 0 | 0 | 0 | 90.31 | 497 | 187 | 16 | 7 | 360
0.05 | 0.07 | 1.22 | 0 | 2.56 | 0 | 6.87 | 0 | 0.04 | 0.08 | 0 | 0 | 0.002 | 0 | 0 | 0 | 0 | 89.108 | 488 | 121 | 24 | 10.8 | 626
0.05 | 0.07 | 1.22 | 0 | 2.39 | 0 | 6.58 | 0 | 0.03 | 0.11 | 0 | 0 | 0.002 | 0 | 0 | 0 | 0 | 89.548 | 488 | 121 | 24 | 12.7 | 587.9
0.03 | 0.06 | 1.18 | 0 | 2.46 | 0 | 6.72 | 0 | 0.05 | 0.18 | 0 | 0 | 0.002 | 0 | 0 | 0 | 0 | 89.318 | 488 | 121 | 24 | 11.7 | 628.8
0.04 | 0.07 | 1.2 | 0 | 2.42 | 0.04 | 6.66 | 0 | 0.03 | 0 | 0 | 0 | 0.004 | 0 | 0 | 0 | 0 | 89.536 | 488 | 121 | 24 | 13.7 | 575
0.05 | 0.06 | 1.39 | 0 | 2.6 | 0.11 | 6.97 | 0 | 0.03 | 0 | 0 | 0 | 0.002 | 0 | 0 | 0 | 0 | 88.788 | 488 | 121 | 24 | 12.5 | 624.7
0.04 | 0.07 | 1.23 | 0.1 | 2.41 | 0 | 6.54 | 0 | 0.02 | 0 | 0 | 0 | 0.001 | 0 | 0 | 0 | 0 | 89.589 | 488 | 121 | 24 | 13 | 568.1
0.04 | 0.08 | 1.21 | 0.26 | 2.6 | 0 | 6.87 | 0 | 0.03 | 0 | 0 | 0 | 0.001 | 0 | 0 | 0 | 0 | 88.909 | 488 | 121 | 24 | 12.7 | 580.5
0.04 | 0.08 | 1.22 | 0.39 | 2.61 | 0 | 6.76 | 0 | 0.02 | 0 | 0 | 0 | 0.001 | 0 | 0 | 0 | 0 | 88.879 | 488 | 121 | 24 | 11.8 | 589.5
0.04 | 0.08 | 1.21 | 0.35 | 2.35 | 0.05 | 6.62 | 0 | 0.03 | 0.06 | 0 | 0 | 0.002 | 0 | 0 | 0 | 0 | 89.208 | 488 | 121 | 24 | 11 | 620.5
0.04 | 0.08 | 1.15 | 0.31 | 2.41 | 0.05 | 6.85 | 0 | 0.03 | 0.13 | 0 | 0 | 0.001 | 0 | 0 | 0 | 0 | 88.949 | 488 | 121 | 24 | 9.5 | 642.6
0.04 | 0.07 | 1.19 | 0 | 2.42 | 0.04 | 6.9 | 0 | 0.04 | 0.08 | 0 | 0 | 0.002 | 0 | 0 | 0 | 0 | 89.218 | 488 | 121 | 24 | 11.3 | 625.4
0.03 | 0.08 | 1.17 | 0 | 2.38 | 0.05 | 6.51 | 0 | 0.06 | 0.13 | 0 | 0 | 0.002 | 0 | 0 | 0 | 0 | 89.588 | 488 | 121 | 24 | 11.7 | 628.8
0.05 | 0.08 | 1.23 | 0.3 | 2.63 | 0 | 6.78 | 0 | 0.04 | 0.11 | 0 | 0 | 0.002 | 0 | 0 | 0 | 0 | 88.778 | 488 | 121 | 24 | 9.8 | 643.3
0.03 | 0.08 | 1.18 | 0.51 | 2.41 | 0.1 | 6.57 | 0 | 0.05 | 0.16 | 0 | 0 | 0.001 | 0 | 0 | 0 | 0 | 88.909 | 488 | 121 | 24 | 7.7 | 644
0.05 | 0.06 | 1.2 | 0 | 2.38 | 0 | 6.64 | 0 | 0.03 | 0 | 0 | 0 | 0 | 0 | 0 | 0 | 0 | 89.64 | 488 | 121 | 24 | 8 | 561.9
0.04 | 0.06 | 1.39 | 0 | 2.61 | 0.12 | 7.11 | 0 | 0.03 | 0 | 0 | 0 | 0 | 0 | 0 | 0 | 0 | 88.64 | 488 | 121 | 24 | 12 | 641.9
0.04 | 0.05 | 4.01 | 0 | 0 | 0 | 0 | 0 | 0 | 0.16 | 1.24 | 0 | 0 | 0 | 0 | 0 | 0 | 94.5 | 530 | 25 | 0 | 22 | 354
0.04 | 0.05 | 4.22 | 0 | 0.54 | 0 | 0 | 0 | 0 | 0.16 | 1.31 | 0 | 0 | 0 | 0 | 0 | 0 | 93.68 | 530 | 25 | 0 | 19 | 402
0.01 | 0.01 | 4.3 | 0 | 0 | 0 | 0 | 0 | 0 | 0.14 | 1.18 | 0 | 0 | 0 | 0 | 0 | 0 | 94.36 | 530 | 25 | 0 | 23 | 389
0.04 | 0.05 | 4.01 | 0 | 0 | 0 | 0 | 0 | 0 | 0.16 | 1.24 | 0 | 0 | 0 | 0 | 0 | 0 | 94.5 | 530 | 160 | 150 | 9 | 515
0.04 | 0.05 | 4.22 | 0 | 0.54 | 0 | 0 | 0 | 0 | 0.16 | 1.31 | 0 | 0 | 0 | 0 | 0 | 0 | 93.68 | 530 | 160 | 88 | 6 | 583
0.01 | 0.01 | 4.3 | 0 | 0 | 0 | 0 | 0 | 0 | 0.14 | 1.18 | 0 | 0 | 0 | 0 | 0 | 0 | 94.36 | 530 | 160 | 144 | 8.5 | 530
0.62 | 0.33 | 0.28 | 0.06 | 0.9 | 0.17 | 0.02 | 0 | 0.02 | 0 | 0 | 0 | 0 | 0 | 0 | 0 | 0 | 97.6 | 530 | 160 | 18 | 18 | 340
0 | 0 | 1 | 0 | 0 | 0 | 0 | 0 | 0 | 0.17 | 2.5 | 0 | 0 | 0 | 0 | 0 | 0 | 96.33 | 510 | 150 | 24 | 4.2 | 563.8
0 | 0 | 5.3 | 0 | 0 | 0 | 0 | 0 | 0 | 0.17 | 2.49 | 0 | 0 | 0 | 0 | 0 | 0 | 92.04 | 510 | 150 | 48 | 1.83 | 565.1
0 | 0 | 6 | 0 | 0 | 0 | 0 | 0 | 0 | 0.17 | 2.54 | 0 | 0 | 0 | 0 | 0 | 0 | 91.29 | 510 | 150 | 48 | 1.69 | 554.7
0.035 | 0.071 | 0.768 | 0 | 1.58 | 0 | 7.9 | 0 | 0 | 0.142 | 0 | 0 | 0 | 0 | 0 | 0 | 0 | 89.504 | 470 | 120 | 24 | 16.7 | 571
0.026 | 0.072 | 1.64 | 0 | 1.59 | 0 | 7.8 | 0 | 0 | 0.14 | 0 | 0 | 0 | 0 | 0 | 0 | 0 | 88.732 | 470 | 120 | 24 | 19.5 | 574
0 | 0 | 0 | 0 | 0 | 0 | 0 | 0 | 0 | 0.17 | 2.5 | 0 | 0 | 0 | 0 | 0 | 0 | 97.33 | 510 | 150 | 16 | 4.3 | 474
0 | 0 | 1.6 | 0 | 2.5 | 0.25 | 5.6 | 0 | 0 | 0 | 0 | 0 | 0 | 0 | 0 | 0 | 0 | 90.05 | 460 | 25 | 0 | 11 | 570
0 | 0 | 1.6 | 0 | 2.5 | 0.25 | 5.6 | 0 | 0 | 0 | 0 | 0 | 0 | 0 | 0 | 0 | 0 | 90.05 | 465 | 110 | 15 | 13 | 505
0 | 0 | 2.03 | 0 | 0 | 0 | 0 | 0 | 0 | 0.17 | 2.53 | 0 | 0 | 0 | 0 | 0 | 0 | 95.27 | 510 | 150 | 24 | 4 | 588
0 | 0 | 2.88 | 0 | 0 | 0 | 0 | 0 | 0 | 0.16 | 2.52 | 0 | 0 | 0 | 0 | 0 | 0 | 94.44 | 510 | 150 | 32 | 3.7 | 605
0 | 0 | 3.89 | 0 | 0 | 0 | 0 | 0 | 0 | 0.18 | 2.5 | 0 | 0 | 0 | 0 | 0 | 0 | 93.43 | 510 | 150 | 32 | 2.4 | 589
0 | 0 | 4.5 | 0.6 | 1.5 | 0 | 0 | 0 | 0 | 0 | 0 | 0 | 0 | 0 | 0 | 0 | 0 | 93.4 | 495 | 25 | 48 | 19.75 | 472.5
0 | 0 | 4.5 | 0.6 | 1.5 | 0 | 0 | 0 | 0 | 0 | 0 | 0 | 0 | 0 | 0 | 0 | 0 | 93.4 | 495 | 160 | 16 | 10 | 475
0.15 | 0.2 | 1.6 | 0.1 | 2.5 | 0.23 | 5.6 | 0 | 0.1 | 0 | 0 | 0 | 0 | 0 | 0 | 0 | 0 | 89.52 | 515 | 147.5 | 24 | 11 | 524
0.175 | 1.1 | 2.3 | 0 | 1.55 | 0 | 0.1 | 0 | 0.07 | 0 | 0 | 1.05 | 0 | 0 | 0 | 0 | 0 | 93.655 | 530 | 200 | 20 | 10 | 441
0.3 | 0.4 | 0.1 | 0.25 | 2.8 | 0.2 | 4 | 0 | 0.1 | 0 | 0 | 0 | 0 | 0 | 0 | 0 | 0 | 91.85 | 480 | 120 | 22 | 13 | 450
0.3 | 0.4 | 4.4 | 0.6 | 1.6 | 0.1 | 0.2 | 0 | 0 | 0 | 0 | 0 | 0 | 0 | 0 | 0 | 0 | 92.4 | 495 | 190 | 12 | 10 | 476
0.4 | 0.42 | 1.4 | 0.13 | 2.4 | 0.26 | 5.6 | 0 | 0.01 | 0 | 0 | 0 | 0 | 0 | 0 | 0 | 0 | 89.38 | 465 | 120 | 24 | 10 | 526
0.5 | 0.35 | 4 | 0.7 | 0.6 | 0.1 | 0.25 | 0 | 0.125 | 0.125 | 0 | 0 | 0 | 0 | 0 | 0 | 0 | 93.25 | 500 | 25 | 0 | 22 | 427
0.5 | 0.5 | 4.35 | 0.6 | 1.5 | 0.1 | 0.25 | 0 | 0.15 | 0.05 | 0 | 0 | 0 | 0 | 0 | 0 | 0 | 92 | 495 | 190 | 12 | 5 | 425
0.5 | 0.5 | 4.35 | 0.6 | 1.5 | 0.1 | 0.25 | 0 | 0.15 | 0.05 | 0 | 0 | 0 | 0 | 0 | 0 | 0 | 92 | 495 | 190 | 16 | 5 | 415
0.56 | 0.22 | 0.24 | 0.02 | 1.01 | 0.06 | 0.01 | 0 | 0 | 0 | 0 | 0 | 0 | 0 | 0 | 0 | 0 | 97.88 | 530 | 25 | 0 | 47.9 | 269.8
0.56 | 0.22 | 0.24 | 0.02 | 1.01 | 0.06 | 0.01 | 0 | 0 | 0 | 0 | 0 | 0 | 0 | 0 | 0 | 0 | 97.88 | 530 | 100 | 48 | 41.6 | 287.7
0.6 | 0.7 | 0.275 | 0.15 | 1 | 0.195 | 0.25 | 0 | 0.15 | 0 | 0 | 0 | 0 | 0 | 0 | 0 | 0 | 96.68 | 530 | 25 | 0 | 25 | 241
0.6 | 0.7 | 0.275 | 0.15 | 1 | 0.195 | 0.25 | 0 | 0.15 | 0 | 0 | 0 | 0 | 0 | 0 | 0 | 0 | 96.68 | 530 | 160 | 18 | 17 | 310
0.8 | 0 | 4.4 | 0.75 | 0.7 | 0 | 0 | 0 | 0 | 0 | 0 | 0 | 0 | 0 | 0 | 0 | 0 | 93.35 | 505 | 25 | 48 | 16 | 443
0.8 | 0 | 4.4 | 0.75 | 0.7 | 0 | 0 | 0 | 0 | 0 | 0 | 0 | 0 | 0 | 0 | 0 | 0 | 93.35 | 505 | 172.5 | 12.5 | 9.7 | 476
0.8 | 0.456 | 0.321 | 0.212 | 0.91 | 0.021 | 0.178 | 0 | 0 | 0 | 0 | 0 | 0 | 0 | 0 | 0 | 0 | 97.102 | 500 | 200 | 0.25 | 22 | 260
0.8 | 0.456 | 0.321 | 0.212 | 0.91 | 0.021 | 0.178 | 0 | 0 | 0 | 0 | 0 | 0 | 0 | 0 | 0 | 0 | 97.102 | 500 | 200 | 1.5 | 15 | 290
0.8 | 0.456 | 0.321 | 0.212 | 0.91 | 0.021 | 0.178 | 0 | 0 | 0 | 0 | 0 | 0 | 0 | 0 | 0 | 0 | 97.102 | 500 | 200 | 18 | 13.4 | 316
0.84 | 0.37 | 0.32 | 0.18 | 0.6 | 0 | 0 | 0 | 0 | 0 | 0 | 0 | 0 | 0 | 0 | 0 | 0 | 97.69 | 517 | 152 | 12 | 17 | 315
0.85 | 0 | 4.44 | 0.77 | 0.45 | 0 | 0 | 0 | 0 | 0 | 0 | 0 | 0 | 0 | 0 | 0 | 0 | 93.49 | 500 | 160 | 8.5 | 15 | 380
0.85 | 0.7 | 4.45 | 0.8 | 0.5 | 0.1 | 0.25 | 0 | 0.15 | 0.05 | 0 | 0 | 0 | 0 | 0 | 0 | 0 | 92.15 | 500 | 160 | 18 | 9 | 457
0.85 | 0.7 | 4.45 | 0.8 | 0.5 | 0.1 | 0.25 | 0 | 0.15 | 0.05 | 0 | 0 | 0 | 0 | 0 | 0 | 0 | 92.15 | 500 | 177 | 18 | 9 | 457
0.055 | 0.061 | 2.35 | 0.0076 | 1.94 | 0.0051 | 7.76 | 0 | 0 | 0.12 | 0 | 0 | 0 | 0 | 0 | 0 | 0 | 87.7013 | 477 | 120 | 60 | 19 | 606.2
0.055 | 0.061 | 2.35 | 0.0076 | 1.94 | 0.0051 | 7.76 | 0 | 0 | 0.12 | 0 | 0 | 0 | 0 | 0 | 0 | 0 | 87.7013 | 477 | 120 | 48 | 20.8 | 598.3
0.055 | 0.061 | 2.35 | 0.0076 | 1.94 | 0.0051 | 7.76 | 0 | 0 | 0.12 | 0 | 0 | 0 | 0 | 0 | 0 | 0 | 87.7013 | 477 | 120 | 40 | 21.9 | 614.6
0.055 | 0.061 | 2.35 | 0.0076 | 1.94 | 0.0051 | 7.76 | 0 | 0 | 0.12 | 0 | 0 | 0 | 0 | 0 | 0 | 0 | 87.7013 | 477 | 120 | 32 | 22.3 | 584.2
0.055 | 0.061 | 2.35 | 0.0076 | 1.94 | 0.0051 | 7.76 | 0 | 0 | 0.12 | 0 | 0 | 0 | 0 | 0 | 0 | 0 | 87.7013 | 477 | 120 | 24 | 20.9 | 584.7
0.055 | 0.061 | 2.35 | 0.0076 | 1.94 | 0.0051 | 7.76 | 0 | 0 | 0.12 | 0 | 0 | 0 | 0 | 0 | 0 | 0 | 87.7013 | 477 | 120 | 16 | 23.8 | 586.8
0.055 | 0.061 | 2.35 | 0.0076 | 1.94 | 0.0051 | 7.76 | 0 | 0 | 0.12 | 0 | 0 | 0 | 0 | 0 | 0 | 0 | 87.7013 | 477 | 120 | 12 | 22.6 | 579.5
0.055 | 0.061 | 2.35 | 0.0076 | 1.94 | 0.0051 | 7.76 | 0 | 0 | 0.12 | 0 | 0 | 0 | 0 | 0 | 0 | 0 | 87.7013 | 477 | 120 | 9 | 22.7 | 589.4
0.055 | 0.061 | 2.35 | 0.0076 | 1.94 | 0.0051 | 7.76 | 0 | 0 | 0.12 | 0 | 0 | 0 | 0 | 0 | 0 | 0 | 87.7013 | 477 | 120 | 7 | 24.5 | 585.2
0.055 | 0.061 | 2.35 | 0.0076 | 1.94 | 0.0051 | 7.76 | 0 | 0 | 0.12 | 0 | 0 | 0 | 0 | 0 | 0 | 0 | 87.7013 | 477 | 120 | 5 | 24.1 | 588.9
0.055 | 0.061 | 2.35 | 0.0076 | 1.94 | 0.0051 | 7.76 | 0 | 0 | 0.12 | 0 | 0 | 0 | 0 | 0 | 0 | 0 | 87.7013 | 477 | 120 | 3 | 25.2 | 574.7
0.055 | 0.061 | 2.35 | 0.0076 | 1.94 | 0.0051 | 7.76 | 0 | 0 | 0.12 | 0 | 0 | 0 | 0 | 0 | 0 | 0 | 87.7013 | 477 | 120 | 1 | 26 | 567.4
0.055 | 0.061 | 2.35 | 0.0076 | 1.94 | 0.0051 | 7.76 | 0 | 0 | 0.12 | 0 | 0 | 0 | 0 | 0 | 0 | 0 | 87.7013 | 477 | 120 | 0.5 | 27 | 542.2
0.055 | 0.061 | 2.35 | 0.0076 | 1.94 | 0.0051 | 7.76 | 0 | 0 | 0.12 | 0 | 0 | 0 | 0 | 0 | 0 | 0 | 87.7013 | 477 | 120 | 0.25 | 28.3 | 548
0.055 | 0.061 | 2.35 | 0.0076 | 1.94 | 0.0051 | 7.76 | 0 | 0 | 0.12 | 0 | 0 | 0 | 0 | 0 | 0 | 0 | 87.7013 | 477 | 120 | 0.17 | 30 | 542.8
0.055 | 0.061 | 2.35 | 0.0076 | 1.94 | 0.0051 | 7.76 | 0 | 0 | 0.12 | 0 | 0 | 0 | 0 | 0 | 0 | 0 | 87.7013 | 477 | 160 | 72 | 15.5 | 474.2
0.055 | 0.061 | 2.35 | 0.0076 | 1.94 | 0.0051 | 7.76 | 0 | 0 | 0.12 | 0 | 0 | 0 | 0 | 0 | 0 | 0 | 87.7013 | 477 | 160 | 60 | 16.2 | 489.6
0.055 | 0.061 | 2.35 | 0.0076 | 1.94 | 0.0051 | 7.76 | 0 | 0 | 0.12 | 0 | 0 | 0 | 0 | 0 | 0 | 0 | 87.7013 | 477 | 160 | 48 | 17.1 | 504.5
0.055 | 0.061 | 2.35 | 0.0076 | 1.94 | 0.0051 | 7.76 | 0 | 0 | 0.12 | 0 | 0 | 0 | 0 | 0 | 0 | 0 | 87.7013 | 477 | 160 | 40 | 17.5 | 514.8
0.055 | 0.061 | 2.35 | 0.0076 | 1.94 | 0.0051 | 7.76 | 0 | 0 | 0.12 | 0 | 0 | 0 | 0 | 0 | 0 | 0 | 87.7013 | 477 | 160 | 32 | 17.1 | 535.9
0.055 | 0.061 | 2.35 | 0.0076 | 1.94 | 0.0051 | 7.76 | 0 | 0 | 0.12 | 0 | 0 | 0 | 0 | 0 | 0 | 0 | 87.7013 | 477 | 160 | 24 | 17.1 | 551.9
0.055 | 0.061 | 2.35 | 0.0076 | 1.94 | 0.0051 | 7.76 | 0 | 0 | 0.12 | 0 | 0 | 0 | 0 | 0 | 0 | 0 | 87.7013 | 477 | 160 | 16 | 17.3 | 572.9
0.055 | 0.061 | 2.35 | 0.0076 | 1.94 | 0.0051 | 7.76 | 0 | 0 | 0.12 | 0 | 0 | 0 | 0 | 0 | 0 | 0 | 87.7013 | 477 | 160 | 12 | 17.5 | 593.5
0.055 | 0.061 | 2.35 | 0.0076 | 1.94 | 0.0051 | 7.76 | 0 | 0 | 0.12 | 0 | 0 | 0 | 0 | 0 | 0 | 0 | 87.7013 | 477 | 160 | 9 | 15.5 | 604.8
0.055 | 0.061 | 2.35 | 0.0076 | 1.94 | 0.0051 | 7.76 | 0 | 0 | 0.12 | 0 | 0 | 0 | 0 | 0 | 0 | 0 | 87.7013 | 477 | 160 | 7 | 16.7 | 607.4
0.055 | 0.061 | 2.35 | 0.0076 | 1.94 | 0.0051 | 7.76 | 0 | 0 | 0.12 | 0 | 0 | 0 | 0 | 0 | 0 | 0 | 87.7013 | 477 | 160 | 5 | 14.1 | 619.2
0.055 | 0.061 | 2.35 | 0.0076 | 1.94 | 0.0051 | 7.76 | 0 | 0 | 0.12 | 0 | 0 | 0 | 0 | 0 | 0 | 0 | 87.7013 | 477 | 160 | 3 | 18.8 | 610
0.055 | 0.061 | 2.35 | 0.0076 | 1.94 | 0.0051 | 7.76 | 0 | 0 | 0.12 | 0 | 0 | 0 | 0 | 0 | 0 | 0 | 87.7013 | 477 | 160 | 1 | 20.6 | 593.5
0.055 | 0.061 | 2.35 | 0.0076 | 1.94 | 0.0051 | 7.76 | 0 | 0 | 0.12 | 0 | 0 | 0 | 0 | 0 | 0 | 0 | 87.7013 | 477 | 160 | 0.5 | 21.1 | 572.4
0.055 | 0.061 | 2.35 | 0.0076 | 1.94 | 0.0051 | 7.76 | 0 | 0 | 0.12 | 0 | 0 | 0 | 0 | 0 | 0 | 0 | 87.7013 | 477 | 160 | 0.25 | 24.9 | 559.1
0.055 | 0.061 | 2.35 | 0.0076 | 1.94 | 0.0051 | 7.76 | 0 | 0 | 0.12 | 0 | 0 | 0 | 0 | 0 | 0 | 0 | 87.7013 | 477 | 160 | 0.17 | 29.1 | 542.1
0.055 | 0.061 | 2.35 | 0.0076 | 1.94 | 0.0051 | 7.76 | 0 | 0 | 0.12 | 0 | 0 | 0 | 0 | 0 | 0 | 0 | 87.7013 | 477 | 25 | 0 | 34 | 451.6
0.01 | 0.02 | 1.39 | 0 | 1.58 | 0 | 7.55 | 0 | 0 | 0.12 | 0 | 0 | 0 | 0 | 0 | 0 | 0 | 89.33 | 475 | 25 | 0 | 20.5 | 508.2
0.01 | 0.02 | 1.39 | 0 | 1.58 | 0 | 7.55 | 0 | 0 | 0.12 | 0 | 0 | 0 | 0 | 0 | 0 | 0 | 89.33 | 475 | 100 | 2 | 16.3 | 559.4
0.01 | 0.02 | 1.39 | 0 | 1.58 | 0 | 7.55 | 0 | 0 | 0.12 | 0 | 0 | 0 | 0 | 0 | 0 | 0 | 89.33 | 475 | 100 | 4 | 15.9 | 571.5
0.01 | 0.02 | 1.39 | 0 | 1.58 | 0 | 7.55 | 0 | 0 | 0.12 | 0 | 0 | 0 | 0 | 0 | 0 | 0 | 89.33 | 475 | 100 | 8 | 13.8 | 582.8
0.01 | 0.02 | 1.39 | 0 | 1.58 | 0 | 7.55 | 0 | 0 | 0.12 | 0 | 0 | 0 | 0 | 0 | 0 | 0 | 89.33 | 475 | 100 | 14 | 14.7 | 588.8
0.01 | 0.02 | 1.39 | 0 | 1.58 | 0 | 7.55 | 0 | 0 | 0.12 | 0 | 0 | 0 | 0 | 0 | 0 | 0 | 89.33 | 475 | 100 | 20 | 15.3 | 594.4
0.01 | 0.02 | 1.39 | 0 | 1.58 | 0 | 7.55 | 0 | 0 | 0.12 | 0 | 0 | 0 | 0 | 0 | 0 | 0 | 89.33 | 475 | 100 | 28 | 15.4 | 599.8
0.01 | 0.02 | 1.39 | 0 | 1.58 | 0 | 7.55 | 0 | 0 | 0.12 | 0 | 0 | 0 | 0 | 0 | 0 | 0 | 89.33 | 475 | 100 | 36 | 15.4 | 602
0.01 | 0.02 | 1.39 | 0 | 1.58 | 0 | 7.55 | 0 | 0 | 0.12 | 0 | 0 | 0 | 0 | 0 | 0 | 0 | 89.33 | 475 | 100 | 44 | 15.5 | 601.8
0.01 | 0.02 | 1.39 | 0 | 1.58 | 0 | 7.55 | 0 | 0 | 0.12 | 0 | 0 | 0 | 0 | 0 | 0 | 0 | 89.33 | 475 | 100 | 52 | 14.8 | 601.7
0.01 | 0.02 | 1.39 | 0 | 1.58 | 0 | 7.55 | 0 | 0 | 0.12 | 0 | 0 | 0 | 0 | 0 | 0 | 0 | 89.33 | 475 | 100 | 64 | 15.1 | 604.4
0.01 | 0.02 | 1.39 | 0 | 1.58 | 0 | 7.55 | 0 | 0 | 0.12 | 0 | 0 | 0 | 0 | 0 | 0 | 0 | 89.33 | 475 | 100 | 88 | 15.6 | 604.7
0.01 | 0.02 | 1.39 | 0 | 1.58 | 0 | 7.55 | 0 | 0 | 0.12 | 0 | 0 | 0 | 0 | 0 | 0 | 0 | 89.33 | 475 | 140 | 2 | 17.5 | 573.3
0.01 | 0.02 | 1.39 | 0 | 1.58 | 0 | 7.55 | 0 | 0 | 0.12 | 0 | 0 | 0 | 0 | 0 | 0 | 0 | 89.33 | 475 | 140 | 4 | 14.5 | 578.1
0.01 | 0.02 | 1.39 | 0 | 1.58 | 0 | 7.55 | 0 | 0 | 0.12 | 0 | 0 | 0 | 0 | 0 | 0 | 0 | 89.33 | 475 | 140 | 8 | 14.3 | 581.3
0.01 | 0.02 | 1.39 | 0 | 1.58 | 0 | 7.55 | 0 | 0 | 0.12 | 0 | 0 | 0 | 0 | 0 | 0 | 0 | 89.33 | 475 | 140 | 12 | 16 | 581.5
0.01 | 0.02 | 1.39 | 0 | 1.58 | 0 | 7.55 | 0 | 0 | 0.12 | 0 | 0 | 0 | 0 | 0 | 0 | 0 | 89.33 | 475 | 140 | 14 | 16.1 | 584
0.01 | 0.02 | 1.39 | 0 | 1.58 | 0 | 7.55 | 0 | 0 | 0.12 | 0 | 0 | 0 | 0 | 0 | 0 | 0 | 89.33 | 475 | 140 | 16 | 17 | 581.2
0.01 | 0.02 | 1.39 | 0 | 1.58 | 0 | 7.55 | 0 | 0 | 0.12 | 0 | 0 | 0 | 0 | 0 | 0 | 0 | 89.33 | 475 | 140 | 20 | 16 | 576.7
0.01 | 0.02 | 1.39 | 0 | 1.58 | 0 | 7.55 | 0 | 0 | 0.12 | 0 | 0 | 0 | 0 | 0 | 0 | 0 | 89.33 | 475 | 140 | 24 | 15.5 | 575
0.01 | 0.02 | 1.39 | 0 | 1.58 | 0 | 7.55 | 0 | 0 | 0.12 | 0 | 0 | 0 | 0 | 0 | 0 | 0 | 89.33 | 475 | 140 | 28 | 16 | 569.8
0.01 | 0.02 | 1.39 | 0 | 1.58 | 0 | 7.55 | 0 | 0 | 0.12 | 0 | 0 | 0 | 0 | 0 | 0 | 0 | 89.33 | 475 | 140 | 36 | 15.7 | 566.4
0.01 | 0.02 | 1.39 | 0 | 1.58 | 0 | 7.55 | 0 | 0 | 0.12 | 0 | 0 | 0 | 0 | 0 | 0 | 0 | 89.33 | 475 | 140 | 48 | 17.5 | 551.6
0.01 | 0.02 | 1.39 | 0 | 1.58 | 0 | 7.55 | 0 | 0 | 0.12 | 0 | 0 | 0 | 0 | 0 | 0 | 0 | 89.33 | 475 | 140 | 64 | 17.5 | 543.3
0.01 | 0.02 | 1.39 | 0 | 1.58 | 0 | 7.55 | 0 | 0 | 0.12 | 0 | 0 | 0 | 0 | 0 | 0 | 0 | 89.33 | 475 | 140 | 88 | 18.2 | 526.7
0.01 | 0.02 | 1.39 | 0 | 1.58 | 0 | 7.55 | 0 | 0 | 0.12 | 0 | 0 | 0 | 0 | 0 | 0 | 0 | 89.33 | 475 | 160 | 1 | 14.3 | 563.5
0.01 | 0.02 | 1.39 | 0 | 1.58 | 0 | 7.55 | 0 | 0 | 0.12 | 0 | 0 | 0 | 0 | 0 | 0 | 0 | 89.33 | 475 | 160 | 2 | 14.2 | 571.5
0.01 | 0.02 | 1.39 | 0 | 1.58 | 0 | 7.55 | 0 | 0 | 0.12 | 0 | 0 | 0 | 0 | 0 | 0 | 0 | 89.33 | 475 | 160 | 4 | 15 | 580
0.01 | 0.02 | 1.39 | 0 | 1.58 | 0 | 7.55 | 0 | 0 | 0.12 | 0 | 0 | 0 | 0 | 0 | 0 | 0 | 89.33 | 475 | 160 | 6 | 14.9 | 563.5
0.01 | 0.02 | 1.39 | 0 | 1.58 | 0 | 7.55 | 0 | 0 | 0.12 | 0 | 0 | 0 | 0 | 0 | 0 | 0 | 89.33 | 475 | 160 | 10 | 15.5 | 545.7
0.01 | 0.02 | 1.39 | 0 | 1.58 | 0 | 7.55 | 0 | 0 | 0.12 | 0 | 0 | 0 | 0 | 0 | 0 | 0 | 89.33 | 475 | 160 | 18 | 17.7 | 502.9
0.01 | 0.02 | 1.39 | 0 | 1.58 | 0 | 7.55 | 0 | 0 | 0.12 | 0 | 0 | 0 | 0 | 0 | 0 | 0 | 89.33 | 475 | 160 | 30 | 17.7 | 480.4
0.01 | 0.02 | 1.39 | 0 | 1.58 | 0 | 7.55 | 0 | 0 | 0.12 | 0 | 0 | 0 | 0 | 0 | 0 | 0 | 89.33 | 475 | 160 | 48 | 16.3 | 448.5
0.01 | 0.02 | 1.39 | 0 | 1.58 | 0 | 7.55 | 0 | 0 | 0.12 | 0 | 0 | 0 | 0 | 0 | 0 | 0 | 89.33 | 475 | 160 | 64 | 16.9 | 432.2
0.4 | 0.35 | 0.1 | 0.1 | 0.675 | 0.1 | 0.1 | 0 | 0.1 | 0 | 0 | 0 | 0 | 0 | 0 | 0 | 0 | 98.075 | 525 | 175 | 0.1666667 | 32.9 | 135.6
0.4 | 0.35 | 0.1 | 0.1 | 0.675 | 0.1 | 0.1 | 0 | 0.1 | 0 | 0 | 0 | 0 | 0 | 0 | 0 | 0 | 98.075 | 525 | 175 | 0.5 | 33 | 141.6
0.4 | 0.35 | 0.1 | 0.1 | 0.675 | 0.1 | 0.1 | 0 | 0.1 | 0 | 0 | 0 | 0 | 0 | 0 | 0 | 0 | 98.075 | 525 | 175 | 1 | 26.3 | 231.4
0.4 | 0.35 | 0.1 | 0.1 | 0.675 | 0.1 | 0.1 | 0 | 0.1 | 0 | 0 | 0 | 0 | 0 | 0 | 0 | 0 | 98.075 | 525 | 175 | 1.5 | 22.5 | 234.2
0.4 | 0.35 | 0.1 | 0.1 | 0.675 | 0.1 | 0.1 | 0 | 0.1 | 0 | 0 | 0 | 0 | 0 | 0 | 0 | 0 | 98.075 | 525 | 175 | 2 | 25.6 | 202.6
0.4 | 0.35 | 0.1 | 0.1 | 0.675 | 0.1 | 0.1 | 0 | 0.1 | 0 | 0 | 0 | 0 | 0 | 0 | 0 | 0 | 98.075 | 525 | 175 | 2.5 | 19.1 | 220.5
0.4 | 0.35 | 0.1 | 0.1 | 0.675 | 0.1 | 0.1 | 0 | 0.1 | 0 | 0 | 0 | 0 | 0 | 0 | 0 | 0 | 98.075 | 525 | 175 | 3 | 17.5 | 226.9
0.4 | 0.35 | 0.1 | 0.1 | 0.675 | 0.1 | 0.1 | 0 | 0.1 | 0 | 0 | 0 | 0 | 0 | 0 | 0 | 0 | 98.075 | 525 | 175 | 4 | 16.3 | 265.8
0.4 | 0.35 | 0.1 | 0.1 | 0.675 | 0.1 | 0.1 | 0 | 0.1 | 0 | 0 | 0 | 0 | 0 | 0 | 0 | 0 | 98.075 | 525 | 175 | 6 | 18.3 | 278
0.4 | 0.35 | 0.1 | 0.1 | 0.675 | 0.1 | 0.1 | 0 | 0.1 | 0 | 0 | 0 | 0 | 0 | 0 | 0 | 0 | 98.075 | 525 | 175 | 8 | 17.6 | 285.6
0.4 | 0.35 | 0.1 | 0.1 | 0.675 | 0.1 | 0.1 | 0 | 0.1 | 0 | 0 | 0 | 0 | 0 | 0 | 0 | 0 | 98.075 | 525 | 175 | 12 | 19.5 | 249.6
0.4 | 0.35 | 0.1 | 0.1 | 0.675 | 0.1 | 0.1 | 0 | 0.1 | 0 | 0 | 0 | 0 | 0 | 0 | 0 | 0 | 98.075 | 525 | 175 | 16 | 16.5 | 281.2
0.4 | 0.35 | 0.1 | 0.1 | 0.675 | 0.1 | 0.1 | 0 | 0.1 | 0 | 0 | 0 | 0 | 0 | 0 | 0 | 0 | 98.075 | 525 | 175 | 48 | 18.1 | 248.9
0.4 | 0.35 | 0.1 | 0.1 | 0.675 | 0.1 | 0.1 | 0 | 0.1 | 0 | 0 | 0 | 0 | 0 | 0 | 0 | 0 | 98.075 | 525 | 175 | 96 | 16.9 | 238.4
0.4 | 0.35 | 0.1 | 0.1 | 0.675 | 0.1 | 0.1 | 0 | 0.1 | 0 | 0 | 0 | 0 | 0 | 0 | 0 | 0 | 98.075 | 525 | 175 | 168 | 21.5 | 222.4
0.4 | 0.35 | 0.1 | 0.1 | 0.675 | 0.1 | 0.1 | 0 | 0.1 | 0 | 0 | 0 | 0 | 0 | 0 | 0 | 0 | 98.075 | 525 | 175 | 336 | 19.7 | 193.4
0.082 | 0.35 | 0.12 | 0.3 | 2.3 | 0 | 5.2 | 0 | 0 | 0.13 | 0 | 0 | 0 | 0 | 0 | 0 | 0 | 91.518 | 470 | 25 | 0 | 18.68 | 327
0.082 | 0.35 | 0.12 | 0.3 | 2.3 | 0 | 5.2 | 0 | 0 | 0.13 | 0 | 0 | 0 | 0 | 0 | 0 | 0 | 91.518 | 470 | 120 | 0.5 | 15.81 | 431
0.082 | 0.35 | 0.12 | 0.3 | 2.3 | 0 | 5.2 | 0 | 0 | 0.13 | 0 | 0 | 0 | 0 | 0 | 0 | 0 | 91.518 | 470 | 120 | 24 | 10.58 | 457
0.082 | 0.35 | 0.12 | 0.3 | 2.3 | 0 | 5.2 | 0 | 0 | 0.13 | 0 | 0 | 0 | 0 | 0 | 0 | 0 | 91.518 | 470 | 120 | 120 | 11.13 | 431
0.6 | 0.4 | 0.3 | 0.12 | 1.01 | 0.2 | 0.18 | 0 | 0 | 0 | 0 | 0 | 0 | 0 | 0 | 0 | 0 | 97.19 | 500 | 190 | 1 | 8 | 387
0.6 | 0.4 | 0.3 | 0.12 | 1.01 | 0.2 | 0.18 | 0 | 0 | 0 | 0 | 0 | 0 | 0 | 0 | 0 | 0 | 97.19 | 500 | 190 | 2 | 6 | 432
0.6 | 0.4 | 0.3 | 0.12 | 1.01 | 0.2 | 0.18 | 0 | 0 | 0 | 0 | 0 | 0 | 0 | 0 | 0 | 0 | 97.19 | 500 | 190 | 3 | 8.2 | 304
0.6 | 0.4 | 0.3 | 0.12 | 1.01 | 0.2 | 0.18 | 0 | 0 | 0 | 0 | 0 | 0 | 0 | 0 | 0 | 0 | 97.19 | 500 | 190 | 4 | 8.5 | 292
0.02 | 0.04 | 1.79 | 0 | 1.5 | 0 | 7.41 | 0 | 0.04 | 0.09 | 0 | 0 | 0 | 0 | 0 | 0 | 0 | 89.11 | 480 | 90 | 1 | 24.1 | 475
0.02 | 0.04 | 1.79 | 0 | 1.5 | 0 | 7.41 | 0 | 0.04 | 0.09 | 0 | 0 | 0 | 0 | 0 | 0 | 0 | 89.11 | 480 | 90 | 40 | 15.5 | 555
0.02 | 0.04 | 1.79 | 0 | 1.5 | 0 | 7.41 | 0 | 0.04 | 0.09 | 0 | 0 | 0 | 0 | 0 | 0 | 0 | 89.11 | 480 | 150 | 1 | 16.1 | 500
0.02 | 0.04 | 1.79 | 0 | 1.5 | 0 | 7.41 | 0 | 0.04 | 0.09 | 0 | 0 | 0 | 0 | 0 | 0 | 0 | 89.11 | 480 | 150 | 8 | 13 | 542
0.15 | 0.26 | 1.5 | 0 | 2.4 | 0 | 5.7 | 0 | 0 | 0 | 0 | 0 | 0 | 0 | 0 | 0 | 0 | 89.99 | 480 | 140 | 1 | 22.3 | 518.3
0.15 | 0.26 | 1.5 | 0 | 2.4 | 0 | 5.7 | 0 | 0 | 0 | 0 | 0 | 0 | 0 | 0 | 0 | 0 | 89.99 | 480 | 140 | 2 | 20.2 | 529.2
0.15 | 0.26 | 1.5 | 0 | 2.4 | 0 | 5.7 | 0 | 0 | 0 | 0 | 0 | 0 | 0 | 0 | 0 | 0 | 89.99 | 480 | 140 | 12 | 17.7 | 543.9
0.15 | 0.26 | 1.5 | 0 | 2.4 | 0 | 5.7 | 0 | 0 | 0 | 0 | 0 | 0 | 0 | 0 | 0 | 0 | 89.99 | 480 | 140 | 16 | 16.3 | 566.5
0.15 | 0.26 | 1.5 | 0 | 2.4 | 0 | 5.7 | 0 | 0 | 0 | 0 | 0 | 0 | 0 | 0 | 0 | 0 | 89.99 | 480 | 140 | 96 | 16.4 | 543.2
0.15 | 0.26 | 1.5 | 0 | 2.4 | 0 | 5.7 | 0 | 0 | 0 | 0 | 0 | 0 | 0 | 0 | 0 | 0 | 89.99 | 480 | 140 | 264 | 15.6 | 526.8
0.5 | 0.5 | 4.5 | 0.58 | 1.5 | 0.01 | 0.25 | 0 | 0.15 | 0 | 0 | 0 | 0 | 0 | 0 | 0 | 0 | 92.01 | 500 | 25 | 0 | 31.1 | 411.7
0.5 | 0.5 | 4.5 | 0.58 | 1.5 | 0.01 | 0.25 | 0 | 0.15 | 0 | 0 | 0 | 0 | 0 | 0 | 0 | 0 | 92.01 | 500 | 180 | 2 | 28.76 | 457.8
0.5 | 0.5 | 4.5 | 0.58 | 1.5 | 0.01 | 0.25 | 0 | 0.15 | 0 | 0 | 0 | 0 | 0 | 0 | 0 | 0 | 92.01 | 500 | 180 | 6 | 23.6 | 473
0.5 | 0.5 | 4.5 | 0.58 | 1.5 | 0.01 | 0.25 | 0 | 0.15 | 0 | 0 | 0 | 0 | 0 | 0 | 0 | 0 | 92.01 | 500 | 180 | 16 | 13.2 | 482.2
0.5 | 0.5 | 4.5 | 0.58 | 1.5 | 0.01 | 0.25 | 0 | 0.15 | 0 | 0 | 0 | 0 | 0 | 0 | 0 | 0 | 92.01 | 500 | 180 | 48 | 8.8 | 423.6
0.5 | 0.5 | 4.5 | 0.58 | 1.5 | 0.01 | 0.25 | 0 | 0.15 | 0 | 0 | 0 | 0 | 0 | 0 | 0 | 0 | 92.01 | 500 | 180 | 120 | 12.8 | 392
0.01 | 0.08 | 5.64 | 0.33 | 0.23 | 0 | 0 | 0.09 | 0.11 | 0.15 | 0 | 0 | 0 | 0 | 0 | 0 | 0 | 93.36 | 530 | 25 | 0 | 28.4 | 349.3
0.01 | 0.08 | 5.64 | 0.33 | 0.23 | 0 | 0 | 0.09 | 0.11 | 0.15 | 0 | 0 | 0 | 0 | 0 | 0 | 0 | 93.36 | 530 | 190 | 3 | 21.4 | 425.7
0.01 | 0.08 | 5.64 | 0.33 | 0.23 | 0 | 0 | 0.09 | 0.11 | 0.15 | 0 | 0 | 0 | 0 | 0 | 0 | 0 | 93.36 | 530 | 190 | 12 | 16.3 | 408.8
0.01 | 0.08 | 5.64 | 0.33 | 0.23 | 0 | 0 | 0.09 | 0.11 | 0.15 | 0 | 0 | 0 | 0 | 0 | 0 | 0 | 93.36 | 530 | 190 | 20 | 13.6 | 410.7
0.01 | 0.08 | 5.64 | 0.33 | 0.23 | 0 | 0 | 0.09 | 0.11 | 0.15 | 0 | 0 | 0 | 0 | 0 | 0 | 0 | 93.36 | 530 | 190 | 50 | 10.6 | 393.7
0.02 | 0.04 | 1.79 | 0 | 1.5 | 0 | 7.41 | 0 | 0.04 | 0.09 | 0 | 0 | 0 | 0 | 0 | 0 | 0 | 89.11 | 480 | 90 | 1 | 24.1 | 475
0.02 | 0.04 | 1.79 | 0 | 1.5 | 0 | 7.41 | 0 | 0.04 | 0.09 | 0 | 0 | 0 | 0 | 0 | 0 | 0 | 89.11 | 480 | 90 | 40 | 15.5 | 555
0.02 | 0.04 | 1.79 | 0 | 1.5 | 0 | 7.41 | 0 | 0.04 | 0.09 | 0 | 0 | 0 | 0 | 0 | 0 | 0 | 89.11 | 480 | 150 | 1 | 16.1 | 500
0.02 | 0.04 | 1.79 | 0 | 1.5 | 0 | 7.41 | 0 | 0.04 | 0.09 | 0 | 0 | 0 | 0 | 0 | 0 | 0 | 89.11 | 480 | 150 | 8 | 13 | 542
0.4 | 0.7 | 5.5 | 0 | 0 | 0 | 0.3 | 0 | 0 | 0 | 0 | 0 | 0 | 0 | 0 | 0.4 | 0.4 | 92.3 | 525 | 160 | 14 | 13 | 380
0.85 | 0.7 | 4.45 | 0.8 | 0.5 | 0.1 | 0.25 | 0 | 0.15 | 0 | 0 | 0 | 0 | 0 | 0 | 0 | 0 | 92.2 | 500 | 160 | 18 | 14 | 395
0.85 | 0.7 | 4.45 | 0.8 | 0.5 | 0.1 | 0.25 | 0 | 0.15 | 0 | 0 | 0 | 0 | 0 | 0 | 0 | 0 | 92.2 | 500 | 160 | 18 | 14 | 405
0.85 | 0.7 | 4.45 | 0.8 | 0.5 | 0.1 | 0.25 | 0 | 0.15 | 0 | 0 | 0 | 0 | 0 | 0 | 0 | 0 | 92.2 | 500 | 160 | 18 | 14 | 405
0.85 | 0.7 | 4.45 | 0.8 | 0.5 | 0.1 | 0.25 | 0 | 0.15 | 0 | 0 | 0 | 0 | 0 | 0 | 0 | 0 | 92.2 | 500 | 160 | 18 | 6 | 440
0.85 | 0.7 | 4.45 | 0.8 | 0.5 | 0.1 | 0.25 | 0 | 0.15 | 0 | 0 | 0 | 0 | 0 | 0 | 0 | 0 | 92.2 | 500 | 160 | 18 | 7 | 450
0.5 | 0.7 | 4 | 0.7 | 0.6 | 0.1 | 0.25 | 0 | 0.15 | 0 | 0 | 0 | 0 | 0 | 0 | 0 | 0 | 93 | 500 | 160 | 18 | 14 | 390
0.5 | 0.7 | 4 | 0.7 | 0.6 | 0.1 | 0.25 | 0 | 0.15 | 0 | 0 | 0 | 0 | 0 | 0 | 0 | 0 | 93 | 500 | 160 | 18 | 12 | 390
0.2 | 0.3 | 6.3 | 0.3 | 0.02 | 0 | 0.1 | 0.1 | 0.08 | 0.175 | 0 | 0 | 0 | 0 | 0 | 0 | 0 | 92.425 | 535 | 190 | 36 | 6 | 370
0.2 | 0.3 | 6.3 | 0.3 | 0.02 | 0 | 0.1 | 0.1 | 0.08 | 0.175 | 0 | 0 | 0 | 0 | 0 | 0 | 0 | 92.425 | 535 | 175 | 18 | 10 | 315
0.2 | 0.3 | 6.3 | 0.3 | 0.02 | 0 | 0.1 | 0.1 | 0.08 | 0.175 | 0 | 0 | 0 | 0 | 0 | 0 | 0 | 92.425 | 535 | 190 | 26 | 7 | 380
0.2 | 0.3 | 6.3 | 0.3 | 0.02 | 0 | 0.1 | 0.1 | 0.08 | 0.175 | 0 | 0 | 0 | 0 | 0 | 0 | 0 | 92.425 | 535 | 175 | 18 | 6 | 425
0.2 | 0.3 | 6.3 | 0.3 | 0.02 | 0 | 0.1 | 0.1 | 0.08 | 0.175 | 0 | 0 | 0 | 0 | 0 | 0 | 0 | 92.425 | 535 | 165 | 24 | 6 | 440
0.2 | 0.3 | 6.3 | 0.3 | 0.02 | 0 | 0.1 | 0.1 | 0.08 | 0.175 | 0 | 0 | 0 | 0 | 0 | 0 | 0 | 92.425 | 535 | 175 | 18 | 7 | 425
0.5 | 0.5 | 4.35 | 0.6 | 1.5 | 0.1 | 0.25 | 0 | 0.15 | 0 | 0 | 0 | 0 | 0 | 0 | 0 | 0 | 92.05 | 495 | 190 | 9 | 12 | 425
0.5 | 0.5 | 4.35 | 0.6 | 1.5 | 0.1 | 0.25 | 0 | 0.15 | 0 | 0 | 0 | 0 | 0 | 0 | 0 | 0 | 92.05 | 495 | 190 | 9 | 5 | 440
0.5 | 0.5 | 4.35 | 0.6 | 1.5 | 0.1 | 0.25 | 0 | 0.15 | 0 | 0 | 0 | 0 | 0 | 0 | 0 | 0 | 92.05 | 495 | 190 | 12 | 12 | 435
0.5 | 0.5 | 4.35 | 0.6 | 1.5 | 0.1 | 0.25 | 0 | 0.15 | 0 | 0 | 0 | 0 | 0 | 0 | 0 | 0 | 92.05 | 495 | 190 | 12 | 11 | 435
0.5 | 0.5 | 4.35 | 0.6 | 1.5 | 0.1 | 0.25 | 0 | 0.15 | 0 | 0 | 0 | 0 | 0 | 0 | 0 | 0 | 92.05 | 495 | 190 | 12 | 12 | 425
0.5 | 0.5 | 4.35 | 0.6 | 1.5 | 0.1 | 0.25 | 0 | 0.15 | 0 | 0 | 0 | 0 | 0 | 0 | 0 | 0 | 92.05 | 495 | 190 | 12 | 5 | 460
0.85 | 1 | 4.45 | 0.8 | 0.05 | 0.1 | 0.25 | 0 | 0.15 | 0 | 0 | 0 | 0 | 0 | 0 | 0 | 0 | 92.35 | 515 | 170 | 10 | 24 | 400
0.6 | 0.7 | 0.275 | 0.15 | 1 | 0.195 | 0.25 | 0 | 0.15 | 0 | 0 | 0 | 0 | 0 | 0 | 0 | 0 | 96.68 | 530 | 160 | 18 | 10 | 290
0.6 | 0.7 | 0.275 | 0.15 | 1 | 0.195 | 0.25 | 0 | 0.15 | 0 | 0 | 0 | 0 | 0 | 0 | 0 | 0 | 96.68 | 530 | 160 | 18 | 12 | 205
0.6 | 0.7 | 0.275 | 0.15 | 1 | 0.195 | 0.25 | 0 | 0.15 | 0 | 0 | 0 | 0 | 0 | 0 | 0 | 0 | 96.68 | 530 | 160 | 18 | 16 | 205
0.6 | 0.7 | 0.275 | 0.15 | 1 | 0.195 | 0.25 | 0 | 0.15 | 0 | 0 | 0 | 0 | 0 | 0 | 0 | 0 | 96.68 | 530 | 160 | 18 | 6 | 290
0.6 | 0.7 | 0.275 | 0.15 | 1 | 0.195 | 0.25 | 0 | 0.15 | 0 | 0 | 0 | 0 | 0 | 0 | 0 | 0 | 96.68 | 530 | 160 | 18 | 10 | 290
0.4 | 0.35 | 0.1 | 0.1 | 0.675 | 0.1 | 0.1 | 0 | 0.1 | 0 | 0 | 0 | 0 | 0 | 0 | 0 | 0 | 98.075 | 520 | 175 | 8 | 10 | 150
0.4 | 0.35 | 0.1 | 0.1 | 0.675 | 0.1 | 0.1 | 0 | 0.1 | 0 | 0 | 0 | 0 | 0 | 0 | 0 | 0 | 98.075 | 520 | 175 | 8 | 8 | 240
0.4 | 0.35 | 0.1 | 0.1 | 0.675 | 0.1 | 0.1 | 0 | 0.1 | 0 | 0 | 0 | 0 | 0 | 0 | 0 | 0 | 98.075 | 520 | 175 | 8 | 10 | 255
0.4 | 0.35 | 0.1 | 0.1 | 0.675 | 0.1 | 0.1 | 0 | 0.1 | 0 | 0 | 0 | 0 | 0 | 0 | 0 | 0 | 98.075 | 520 | 175 | 8 | 12 | 205
0.4 | 0.15 | 0.2 | 0.05 | 0.675 | 0 | 0.05 | 0 | 0 | 0 | 0 | 0 | 0 | 0 | 0 | 0 | 0 | 98.475 | 520 | 175 | 8 | 12 | 240
1.35 | 0.5 | 0.275 | 0.7 | 0.85 | 0.1 | 0.25 | 0 | 0.15 | 0 | 0 | 0 | 0 | 0 | 0 | 0 | 0 | 95.825 | 545 | 160 | 18 | 10 | 380
0.3 | 0.4 | 0.1 | 0.25 | 2.8 | 0.2 | 4 | 0 | 0.1 | 0 | 0 | 0 | 0 | 0 | 0 | 0 | 0 | 91.85 | 495 | 120 | 22 | 11 | 410
0.4 | 0.5 | 1.6 | 0.3 | 2.5 | 0.23 | 5.6 | 0 | 0.2 | 0 | 0 | 0 | 0 | 0 | 0 | 0 | 0 | 88.67 | 480 | 120 | 24 | 6 | 525
0.4 | 0.5 | 1.6 | 0.3 | 2.5 | 0.23 | 5.6 | 0 | 0.2 | 0 | 0 | 0 | 0 | 0 | 0 | 0 | 0 | 88.67 | 480 | 120 | 24 | 6 | 525
0.4 | 0.5 | 1.6 | 0.3 | 2.5 | 0.23 | 5.6 | 0 | 0.2 | 0 | 0 | 0 | 0 | 0 | 0 | 0 | 0 | 88.67 | 480 | 120 | 24 | 7 | 545
0.4 | 0.5 | 2 | 0.3 | 2.75 | 0.23 | 6.8 | 0 | 0.2 | 0 | 0 | 0 | 0 | 0 | 0 | 0 | 0 | 86.82 | 468 | 121 | 24 | 10 | 605
0.9 | 0.7 | 4.35 | 0.7 | 0.6 | 0 | 0.3 | 0 | 0.15 | 0 | 0 | 0.1 | 0 | 0 | 0 | 0 | 0 | 92.2 | 502 | 155 | 9.5 | 5 | 430
0.95 | 0.65 | 2.2 | 0.6 | 0.6 | 0 | 0.3 | 0 | 0.15 | 0 | 0 | 0.1 | 0 | 0 | 0 | 0 | 0 | 94.45 | 512.2 | 155 | 9 | 10 | 380
0.35 | 1.2 | 2.2 | 0.2 | 1.6 | 0 | 0.3 | 0 | 0.06 | 0 | 0 | 1.2 | 0 | 0 | 0 | 0 | 0 | 92.89 | 530 | 185 | 13 | 4 | 375
0.85 | 1.3 | 2.2 | 0.2 | 1.6 | 0 | 0.3 | 0 | 0.15 | 0 | 0 | 1.2 | 0 | 0 | 0 | 0 | 0 | 92.2 | 527.5 | 172.5 | 11 | 3 | 355
0.85 | 0.5 | 0.4 | 0.25 | 0.675 | 0 | 0.2 | 0 | 0.15 | 0 | 0 | 0 | 0 | 0 | 0 | 0 | 0 | 96.975 | 507.5 | 157.5 | 11.5 | 11 | 295
0.5 | 0.5 | 1.7 | 0.4 | 2.3 | 0.175 | 6 | 0 | 0.1 | 0 | 0 | 0 | 0 | 0 | 0 | 0 | 0 | 88.325 | 470 | 137.5 | 16 | 7 | 480
0 | 0 | 5.5 | 0 | 0 | 0 | 0 | 0 | 0 | 0 | 0 | 0 | 0 | 0 | 0 | 0.4 | 0.4 | 93.7 | 525 | 160 | 14 | 13 | 380
0 | 0 | 5.5 | 0 | 0 | 0 | 0 | 0 | 0 | 0 | 0 | 0 | 0 | 0 | 0 | 0 | 0 | 94.5 | 525 | 160 | 14 | 10 | 405
0.8 | 0 | 4.4 | 0.8 | 0.5 | 0 | 0 | 0 | 0 | 0 | 0 | 0 | 0 | 0 | 0 | 0 | 0 | 93.5 | 500 | 160 | 18 | 18 | 425
0.8 | 0 | 4.4 | 0.8 | 0.5 | 0 | 0 | 0 | 0 | 0 | 0 | 0 | 0 | 0 | 0 | 0 | 0 | 93.5 | 500 | 160 | 18 | 11 | 485
0.5 | 0 | 4 | 0.7 | 0.6 | 0 | 0 | 0 | 0 | 0 | 0 | 0 | 0 | 0 | 0 | 0 | 0 | 94.2 | 500 | 160 | 18 | 20 | 425
0 | 0 | 4.4 | 0.6 | 1.5 | 0 | 0 | 0 | 0 | 0 | 0 | 0 | 0 | 0 | 0 | 0 | 0 | 93.5 | 495 | 190 | 12 | 18 | 485
0 | 0 | 4.4 | 0.6 | 1.5 | 0 | 0 | 0 | 0 | 0 | 0 | 0 | 0 | 0 | 0 | 0 | 0 | 93.5 | 495 | 190 | 12 | 20 | 472
0 | 0 | 4.4 | 0.6 | 1.5 | 0 | 0 | 0 | 0 | 0 | 0 | 0 | 0 | 0 | 0 | 0 | 0 | 93.5 | 495 | 190 | 8 | 13 | 495
0.8 | 0 | 4.4 | 0.8 | 0 | 0 | 0 | 0 | 0 | 0 | 0 | 0 | 0 | 0 | 0 | 0 | 0 | 94 | 515 | 170 | 10 | 17 | 400
0 | 0 | 2.6 | 0.25 | 0.45 | 0 | 0 | 0 | 0 | 0 | 0 | 0 | 0 | 0 | 0 | 0 | 0 | 96.7 | 500 | 170 | 10 | 24 | 340
0 | 0 | 2.6 | 0 | 0.35 | 0 | 0 | 0 | 0 | 0 | 0 | 0 | 0 | 0 | 0 | 0 | 0 | 97.05 | 500 | 170 | 10 | 24 | 295
0 | 0 | 6.3 | 0.3 | 0 | 0 | 0 | 0.1 | 0.06 | 0.18 | 0 | 0 | 0 | 0 | 0 | 0 | 0 | 93.06 | 535 | 190 | 36 | 10 | 415
0 | 0 | 6.3 | 0.3 | 0 | 0 | 0 | 0.1 | 0.06 | 0.18 | 0 | 0 | 0 | 0 | 0 | 0 | 0 | 93.06 | 535 | 175 | 18 | 10 | 455
0 | 0 | 6.3 | 0.3 | 0 | 0 | 0 | 0.1 | 0.06 | 0.18 | 0 | 0 | 0 | 0 | 0 | 0 | 0 | 93.06 | 535 | 165 | 24 | 10 | 475
0.18 | 1.1 | 2.3 | 0 | 1.6 | 0 | 0 | 0 | 0.07 | 0 | 0 | 1 | 0 | 0 | 0 | 0 | 0 | 93.75 | 530 | 200 | 20 | 10 | 440
0 | 0 | 0 | 0 | 0 | 0 | 0 | 0 | 0 | 0 | 0 | 0 | 0 | 0 | 0 | 0 | 0 | 100 | 555 | 175 | 8 | 25 | 220
0.6 | 0 | 0.28 | 0 | 1 | 0.2 | 0 | 0 | 0 | 0 | 0 | 0 | 0 | 0 | 0 | 0 | 0 | 97.92 | 530 | 160 | 18 | 22 | 240
0.6 | 0 | 0.28 | 0 | 1 | 0.2 | 0 | 0 | 0 | 0 | 0 | 0 | 0 | 0 | 0 | 0 | 0 | 97.92 | 530 | 160 | 18 | 12 | 310
0.4 | 0 | 0 | 0 | 0.7 | 0 | 0 | 0 | 0 | 0 | 0 | 0 | 0 | 0 | 0 | 0 | 0 | 98.9 | 520 | 175 | 8 | 22 | 170
0.4 | 0 | 0 | 0 | 0.7 | 0 | 0 | 0 | 0 | 0 | 0 | 0 | 0 | 0 | 0 | 0 | 0 | 98.9 | 520 | 175 | 8 | 12 | 240
0.4 | 0 | 0 | 0 | 0.7 | 0 | 0 | 0 | 0 | 0 | 0 | 0 | 0 | 0 | 0 | 0 | 0 | 98.9 | 520 | 175 | 8 | 9 | 255
1.4 | 0 | 1 | 0.8 | 1.1 | 0 | 0 | 0 | 0 | 0 | 0 | 0 | 0 | 0 | 0 | 0 | 0 | 95.7 | 530 | 175 | 8 | 16 | 360
1.4 | 0 | 1 | 0.8 | 1.1 | 0 | 0 | 0 | 0 | 0 | 0 | 0 | 0 | 0 | 0 | 0 | 0 | 95.7 | 530 | 175 | 8 | 10 | 395
1.4 | 0 | 0.28 | 0.7 | 0.8 | 0 | 0 | 0 | 0 | 0 | 0 | 0 | 0 | 0 | 0 | 0 | 0 | 96.82 | 545 | 160 | 18 | 10 | 380
0.5 | 0 | 0 | 0 | 0.6 | 0 | 0 | 0 | 0 | 0 | 0 | 0 | 0 | 0 | 0 | 0 | 0 | 98.9 | 510 | 170 | 7 | 15 | 220
0.6 | 0 | 0.28 | 0 | 1 | 0.09 | 0 | 0 | 0 | 0 | 0 | 0 | 0 | 0 | 0 | 0.55 | 0.55 | 96.93 | 540 | 170 | 12 | 9 | 400
1 | 0 | 0 | 0.6 | 0.6 | 0 | 0 | 0 | 0 | 0 | 0 | 0 | 0 | 0 | 0 | 0 | 0 | 97.8 | 505 | 170 | 6 | 14 | 310
0 | 0 | 1.6 | 0 | 2.5 | 0.23 | 5.6 | 0 | 0 | 0 | 0 | 0 | 0 | 0 | 0 | 0 | 0 | 90.07 | 480 | 120 | 24 | 11 | 570
0 | 0 | 2 | 0 | 2.8 | 0.23 | 6.8 | 0 | 0 | 0 | 0 | 0 | 0 | 0 | 0 | 0 | 0 | 88.17 | 468 | 121 | 24 | 10 | 605
0 | 0 | 1.6 | 0 | 2.2 | 0.22 | 5.7 | 0 | 0 | 0 | 0 | 0 | 0 | 0 | 0 | 0 | 0 | 90.28 | 515 | 155 | 3 | 11 | 565
0 | 0 | 1.6 | 0 | 2.2 | 0.22 | 5.7 | 0 | 0 | 0 | 0 | 0 | 0 | 0 | 0 | 0 | 0 | 90.28 | 510 | 120 | 24 | 13 | 585
0 | 0 | 4.6 | 0.35 | 0.35 | 0 | 0 | 0 | 2.5 | 0 | 0 | 0 | 0 | 0 | 0.7 | 0 | 0 | 91.5 | 512.5 | 155 | 20 | 8 | 450
0 | 0 | 4.6 | 0.35 | 0.35 | 0 | 0 | 0 | 2.5 | 0 | 0 | 0 | 0 | 0 | 0.7 | 0 | 0 | 91.5 | 512.5 | 190 | 5 | 6 | 470
0 | 0 | 10 | 0 | 0.25 | 0 | 0 | 0 | 0 | 0 | 0 | 0 | 0 | 0 | 0 | 0 | 0 | 89.75 | 520 | 315 | 3 | 1 | 185
0 | 0 | 10 | 0 | 0.25 | 0 | 0 | 0 | 0 | 0 | 0 | 0 | 0 | 0 | 0 | 0 | 0 | 89.75 | 510 | 155 | 11 | 0.5 | 285
0 | 0 | 4 | 0 | 1.5 | 0 | 0 | 0 | 0 | 0 | 0 | 2 | 0 | 0 | 0 | 0 | 0 | 92.5 | 510 | 345 | 3 | 1 | 185
0 | 0 | 4 | 0 | 1.5 | 0 | 0 | 0 | 0 | 0 | 0 | 2 | 0 | 0 | 0 | 0 | 0 | 92.5 | 510 | 205 | 8 | 1 | 220
0 | 0 | 4 | 0 | 1.5 | 0 | 0 | 0 | 0 | 0 | 0 | 2 | 0 | 0 | 0 | 0 | 0 | 92.5 | 515 | 342.5 | 0.0333 | 2 | 205
1.1 | 0 | 4.5 | 0 | 0 | 0 | 0 | 0 | 0 | 0 | 0 | 0 | 0 | 0 | 0 | 0 | 0 | 94.4 | 515 | 217.5 | 4 | 9 | 220
1.1 | 0 | 4.5 | 0 | 0 | 0 | 0 | 0 | 0 | 0 | 0 | 0 | 0 | 0 | 0 | 0 | 0 | 94.4 | 515 | 155 | 4.5 | 5 | 250
1.1 | 0 | 4.5 | 0 | 0 | 0 | 0 | 0 | 0 | 0 | 0 | 0 | 0 | 0 | 0 | 0 | 0 | 94.4 | 515 | 155 | 18 | 2 | 285
1.1 | 0 | 4.5 | 0 | 0 | 0 | 0 | 0 | 0 | 0 | 0 | 0 | 0 | 0 | 0 | 0 | 0 | 94.4 | 515 | 260 | 5 | 3 | 200
0 | 0 | 0 | 0.5 | 2.1 | 0.3 | 4.2 | 0 | 0 | 0 | 0 | 0 | 0 | 0 | 0 | 0 | 0 | 92.9 | 400 | 100 | 8 | 2 | 230
0 | 0 | 0 | 0.5 | 2.1 | 0.3 | 4.2 | 0 | 0 | 0 | 0 | 0 | 0 | 0 | 0 | 0 | 0 | 92.9 | 530 | 175 | 7 | 1 | 255
0 | 0 | 0.5 | 0 | 0.7 | 0 | 6.5 | 0 | 0 | 0 | 0 | 0 | 0 | 0 | 0 | 0 | 0 | 92.3 | 530 | 20 | 504 | 2 | 220
0 | 0 | 0 | 0 | 0.58 | 0.5 | 6 | 0 | 0.2 | 0 | 0 | 0 | 0 | 0 | 0 | 0 | 0 | 92.72 | 530 | 155 | 7 | 4 | 235
0 | 0 | 0.7 | 0 | 0.35 | 0 | 7.5 | 0 | 0 | 0 | 0 | 0 | 0 | 0 | 0 | 0 | 0 | 91.45 | 530 | 120 | 6 | 3 | 220
0 | 0 | 0 | 0 | 0.6 | 0.4 | 7 | 0 | 0.15 | 0 | 0 | 0 | 0 | 0 | 0 | 0 | 0 | 91.85 | 415 | 180 | 4 | 3 | 220
0 | 0 | 0 | 0 | 0.6 | 0.4 | 7 | 0 | 0.15 | 0 | 0 | 0 | 0 | 0 | 0 | 0 | 0 | 91.85 | 415 | 180 | 4 | 2 | 250
0 | 0 | 0 | 0 | 0.6 | 0.4 | 7 | 0 | 0.15 | 0 | 0 | 0 | 0 | 0 | 0 | 0 | 0 | 91.85 | 590 | 130 | 3 | 5 | 290
0 | 0 | 0 | 0 | 0.6 | 0.4 | 7 | 0 | 0.15 | 0 | 0 | 0 | 0 | 0 | 0 | 0 | 0 | 91.85 | 590 | 140 | 15 | 2 | 330
0.4 | 0.175 | 0.1 | 0.1 | 0.675 | 0 | 0 | 0 | 0 | 0 | 0 | 0 | 0 | 0 | 0 | 0 | 0 | 98.55 | 520 | 175 | 8 | 8 | 215
0.4 | 0.075 | 0.2 | 0.05 | 0.675 | 0 | 0 | 0 | 0 | 0 | 0 | 0 | 0 | 0 | 0 | 0 | 0 | 98.6 | 520 | 175 | 8 | 12 | 241
0.6 | 0.35 | 0.275 | 0.15 | 1 | 0 | 0 | 0 | 0 | 0 | 0 | 0 | 0 | 0 | 0 | 0 | 0 | 97.625 | 530 | 160 | 18 | 12 | 310
1.35 | 0.25 | 0.275 | 0.7 | 0.85 | 0 | 0 | 0 | 0 | 0 | 0 | 0 | 0 | 0 | 0 | 0 | 0 | 96.575 | 545 | 160 | 18 | 10 | 379
1 | 0.25 | 0.1 | 0.6 | 0.6 | 0 | 0 | 0 | 0 | 0 | 0 | 0 | 0 | 0 | 0 | 0 | 0 | 97.45 | 505 | 170 | 6 | 11 | 310
1.35 | 0.25 | 0.95 | 0.85 | 1.1 | 0 | 0 | 0 | 0 | 0 | 0 | 0 | 0 | 0 | 0 | 0 | 0 | 95.5 | 530 | 175 | 8 | 9.5 | 390
0.4 | 0.175 | 0.1 | 0.1 | 0.675 | 0 | 0 | 0 | 0 | 0 | 0 | 0 | 0 | 0 | 0 | 0 | 0 | 98.55 | 520 | 175 | 8 | 11 | 246
0.4 | 0.075 | 0.2 | 0.05 | 0.675 | 0 | 0 | 0 | 0 | 0 | 0 | 0 | 0 | 0 | 0 | 0 | 0 | 98.6 | 520 | 175 | 8 | 12 | 239
0.6 | 0.35 | 0.275 | 0.15 | 1 | 0 | 0 | 0 | 0 | 0 | 0 | 0 | 0 | 0 | 0 | 0 | 0 | 97.625 | 530 | 160 | 18 | 17 | 310
1.35 | 0.25 | 0.275 | 0.7 | 0.85 | 0 | 0 | 0 | 0 | 0 | 0 | 0 | 0 | 0 | 0 | 0 | 0 | 96.575 | 545 | 160 | 18 | 20 | 145
1 | 0.25 | 0.1 | 0.6 | 0.6 | 0 | 0 | 0 | 0 | 0 | 0 | 0 | 0 | 0 | 0 | 0 | 0 | 97.45 | 505 | 170 | 6 | 10.4 | 229
1.35 | 0.25 | 0.95 | 0.85 | 1.1 | 0 | 0 | 0 | 0 | 0 | 0 | 0 | 0 | 0 | 0 | 0 | 0 | 95.5 | 530 | 175 | 8 | 15 | 321
0.4 | 0.175 | 0.1 | 0.1 | 0.675 | 0 | 0 | 0 | 0 | 0 | 0 | 0 | 0 | 0 | 0 | 0 | 0 | 98.55 | 520 | 175 | 8 | 8 | 190
0.4 | 0.075 | 0.2 | 0.05 | 0.675 | 0 | 0 | 0 | 0 | 0 | 0 | 0 | 0 | 0 | 0 | 0 | 0 | 98.6 | 520 | 175 | 8 | 10.3 | 230
0.6 | 0.35 | 0.275 | 0.15 | 1 | 0 | 0 | 0 | 0 | 0 | 0 | 0 | 0 | 0 | 0 | 0 | 0 | 97.625 | 530 | 160 | 18 | 12 | 310
1 | 0.25 | 0.1 | 0.6 | 0.6 | 0 | 0 | 0 | 0 | 0 | 0 | 0 | 0 | 0 | 0 | 0 | 0 | 97.45 | 505 | 170 | 6 | 12 | 281
1.35 | 0.25 | 0.275 | 0.7 | 0.85 | 0 | 0 | 0 | 0 | 0 | 0 | 0 | 0 | 0 | 0 | 0 | 0 | 96.575 | 545 | 160 | 18 | 13 | 305
1.35 | 0.25 | 0.95 | 0.85 | 1.1 | 0 | 0 | 0 | 0 | 0 | 0 | 0 | 0 | 0 | 0 | 0 | 0 | 95.5 | 530 | 175 | 8 | 13 | 305
0.4 | 0.175 | 0.1 | 0.1 | 0.675 | 0 | 0 | 0 | 0 | 0 | 0 | 0 | 0 | 0 | 0 | 0 | 0 | 98.55 | 520 | 175 | 8 | 3 | 232
0.4 | 0.075 | 0.2 | 0.05 | 0.675 | 0 | 0 | 0 | 0 | 0 | 0 | 0 | 0 | 0 | 0 | 0 | 0 | 98.6 | 520 | 175 | 8 | 6.3 | 226
1.35 | 0.25 | 0.275 | 0.7 | 0.85 | 0 | 0 | 0 | 0 | 0 | 0 | 0 | 0 | 0 | 0 | 0 | 0 | 96.575 | 545 | 160 | 18 | 20 | 145
1 | 0.25 | 0.1 | 0.6 | 0.6 | 0 | 0 | 0 | 0 | 0 | 0 | 0 | 0 | 0 | 0 | 0 | 0 | 97.45 | 505 | 170 | 6 | 8.2 | 256
0.6 | 0.35 | 0.275 | 0.15 | 1 | 0 | 0 | 0 | 0 | 0 | 0 | 0 | 0 | 0 | 0 | 0 | 0 | 97.625 | 530 | 160 | 18 | 17 | 310
1.35 | 0.25 | 0.95 | 0.85 | 1.1 | 0 | 0 | 0 | 0 | 0 | 0 | 0 | 0 | 0 | 0 | 0 | 0 | 95.5 | 530 | 175 | 8 | 14.4 | 382
0.4 | 0.175 | 0.1 | 0.1 | 0.675 | 0 | 0 | 0 | 0 | 0 | 0 | 0 | 0 | 0 | 0 | 0 | 0 | 98.55 | 520 | 175 | 8 | 12 | 235
0.4 | 0.075 | 0.2 | 0.05 | 0.675 | 0 | 0 | 0 | 0 | 0 | 0 | 0 | 0 | 0 | 0 | 0 | 0 | 98.6 | 520 | 175 | 8 | 12 | 186
0.6 | 0.35 | 0.275 | 0.15 | 1 | 0 | 0 | 0 | 0 | 0 | 0 | 0 | 0 | 0 | 0 | 0 | 0 | 97.625 | 530 | 160 | 18 | 11.5 | 315
1.35 | 0.25 | 0.275 | 0.7 | 0.85 | 0 | 0 | 0 | 0 | 0 | 0 | 0 | 0 | 0 | 0 | 0 | 0 | 96.575 | 545 | 160 | 18 | 8 | 345
1.35 | 0.25 | 0.95 | 0.85 | 1.1 | 0 | 0 | 0 | 0 | 0 | 0 | 0 | 0 | 0 | 0 | 0 | 0 | 95.5 | 530 | 175 | 8 | 7 | 364
1 | 0.25 | 0.1 | 0.6 | 0.6 | 0 | 0 | 0 | 0 | 0 | 0 | 0 | 0 | 0 | 0 | 0 | 0 | 97.45 | 505 | 170 | 6 | 8.2 | 296