## Sheet1
Si | Cu | Mn | Mg | Cr | Zn | Ti | Ni | Ag | Al | UTS
0 | 4.6 | 0.35 | 0.35 | 0 | 0 | 2.5 | 0 | 0.7 | 91.5 | 450
0 | 4.6 | 0.35 | 0.35 | 0 | 0 | 2.5 | 0 | 0.7 | 91.5 | 470
0 | 4.6 | 0.35 | 0.35 | 0 | 0 | 2.5 | 0 | 0.7 | 91.5 | 415
0 | 4.6 | 0 | 0.25 | 0 | 0 | 0 | 0 | 0 | 95.15 | 310
0 | 4.6 | 0.35 | 0.25 | 0 | 0 | 0.22 | 0 | 0 | 94.58 | 350
3 | 4 | 0 | 0 | 0 | 0 | 0 | 0 | 0 | 93 | 145
2 | 7 | 0 | 0 | 0 | 2.5 | 0 | 0 | 0 | 87.3 | 165
0 | 10 | 0 | 0.25 | 0 | 0 | 0 | 0 | 0 | 89.75 | 185
0 | 10 | 0 | 0.25 | 0 | 0 | 0 | 0 | 0 | 89.75 | 285
0 | 5 | 0.35 | 0 | 0 | 0 | 0 | 0 | 0 | 94.37 | 380
0 | 8 | 0.5 | 6 | 0 | 0 | 0 | 0.5 | 0 | 85 | 235
0 | 4 | 0 | 1.5 | 0 | 0 | 0 | 2 | 0 | 92.5 | 145
0 | 4 | 0 | 1.5 | 0 | 0 | 0 | 2 | 0 | 92.5 | 185
0 | 4 | 0 | 1.5 | 0 | 0 | 0 | 2 | 0 | 92.5 | 220
0 | 4 | 0 | 1.5 | 0 | 0 | 0 | 2 | 0 | 92.5 | 220
0 | 4 | 0 | 1.5 | 0 | 0 | 0 | 2 | 0 | 92.5 | 205
0 | 4.1 | 0 | 1.4 | 0.2 | 0 | 0.14 | 2 | 0 | 92.16 | 215
1.1 | 4.5 | 0 | 0 | 0 | 0 | 0 | 0 | 0 | 94.4 | 220
1.1 | 4.5 | 0 | 0 | 0 | 0 | 0 | 0 | 0 | 94.4 | 250
1.1 | 4.5 | 0 | 0 | 0 | 0 | 0 | 0 | 0 | 94.4 | 285
1.1 | 4.5 | 0 | 0 | 0 | 0 | 0 | 0 | 0 | 94.4 | 200
0 | 0 | 0.5 | 2.1 | 0.3 | 4.2 | 0 | 0 | 0 | 92.9 | 230
0 | 0 | 0.5 | 2.1 | 0.3 | 4.2 | 0 | 0 | 0 | 92.9 | 255
0 | 0.5 | 0 | 0.7 | 0 | 6.5 | 0 | 0 | 0 | 92.3 | 235
0 | 0.5 | 0 | 0.7 | 0 | 6.5 | 0 | 0 | 0 | 92.3 | 220
0 | 0 | 0 | 0.58 | 0.5 | 6 | 0.2 | 0 | 0 | 92.72 | 235
0 | 0 | 0 | 0.58 | 0.5 | 6 | 0.2 | 0 | 0 | 92.72 | 235
0 | 0.7 | 0 | 0.35 | 0 | 7.5 | 0 | 0 | 0 | 91.45 | 220
0 | 0.7 | 0 | 0.35 | 0 | 7.5 | 0 | 0 | 0 | 91.45 | 220
0 | 0 | 0 | 0.6 | 0.4 | 7 | 0.15 | 0 | 0 | 91.85 | 220
0 | 0 | 0 | 0.6 | 0.4 | 7 | 0.15 | 0 | 0 | 91.85 | 250
0 | 0 | 0 | 0.6 | 0.4 | 7 | 0.15 | 0 | 0 | 91.85 | 250
0 | 0 | 0 | 0.6 | 0.4 | 7 | 0.15 | 0 | 0 | 91.85 | 290
0 | 0 | 0 | 0.6 | 0.4 | 7 | 0.15 | 0 | 0 | 91.85 | 330